## Diode Characteristic (uA-mm)
VGS (V) | VDS = 0.000 V | VDS = 0.500 V
-1.25 | -7.694 | -21.005
-1.24 | -7.414 | -20.249
-1.23 | -7.155 | -19.623
-1.22 | -6.878 | -19.048
-1.21 | -6.622 | -18.527
-1.2 | -6.336 | -17.953
-1.19 | -6.147 | -17.339
-1.18 | -5.92 | -16.855
-1.17 | -5.693 | -16.195
-1.16 | -5.485 | -15.761
-1.15 | -5.303 | -15.332
-1.14 | -5.101 | -14.876
-1.13 | -4.9434 | -14.327
-1.12 | -4.7643 | -13.876
-1.11 | -4.5822 | -13.406
-1.1 | -4.3998 | -12.998
-1.09 | -4.2274 | -12.556
-1.08 | -4.0689 | -12.126
-1.07 | -3.906 | -11.772
-1.06 | -3.7642 | -11.326
-1.05 | -3.6247 | -10.972
-1.04 | -3.4854 | -10.595
-1.03 | -3.3456 | -10.222
-1.02 | -3.2219 | -9.852
-1.01 | -3.1056 | -9.551
-1 | -2.9795 | -9.253
-0.99 | -2.855 | -8.963
-0.98 | -2.746 | -8.681
-0.97 | -2.6528 | -8.375
-0.96 | -2.5363 | -8.12
-0.95 | -2.4329 | -7.832
-0.94 | -2.3442 | -7.587
-0.93 | -2.2465 | -7.308
-0.92 | -2.1561 | -7.062
-0.91 | -2.0679 | -6.818
-0.9 | -1.9883 | -6.551
-0.89 | -1.9042 | -6.33
-0.88 | -1.8213 | -6.096
-0.87 | -1.7532 | -5.893
-0.86 | -1.6846 | -5.7
-0.85 | -1.6144 | -5.53
-0.84 | -1.5463 | -5.317
-0.83 | -1.4803 | -5.087
-0.82 | -1.4185 | -4.9289
-0.81 | -1.3592 | -4.7553
-0.8 | -1.2949 | -4.5929
-0.79 | -1.2359 | -4.42
-0.78 | -1.1837 | -4.2618
-0.77 | -1.1355 | -4.0888
-0.76 | -1.0891 | -3.9364
-0.75 | -1.034 | -3.8028
-0.74 | -0.9913 | -3.6692
-0.73 | -0.9435 | -3.537
-0.72 | -0.9024 | -3.3911
-0.71 | -0.8597 | -3.2688
-0.7 | -0.8213 | -3.1313
-0.69 | -0.7842 | -3.0188
-0.68 | -0.7486 | -2.9029
-0.67 | -0.7177 | -2.8087
-0.66 | -0.6806 | -2.6763
-0.65 | -0.6477 | -2.5952
-0.64 | -0.6155 | -2.4784
-0.63 | -0.5828 | -2.3891
-0.62 | -0.5526 | -2.2938
-0.61 | -0.5279 | -2.2001
-0.6 | -0.5024 | -2.1155
-0.59 | -0.47982 | -2.0358
-0.58 | -0.45372 | -1.9657
-0.57 | -0.43302 | -1.8702
-0.56 | -0.40979 | -1.8022
-0.55 | -0.38875 | -1.7263
-0.54 | -0.36592 | -1.6586
-0.53 | -0.34893 | -1.599
-0.52 | -0.32842 | -1.5256
-0.51 | -0.31121 | -1.4638
-0.5 | -0.29524 | -1.4106
-0.49 | -0.27764 | -1.3503
-0.48 | -0.2619 | -1.2956
-0.47 | -0.2466 | -1.2404
-0.46 | -0.2316 | -1.1878
-0.45 | -0.21958 | -1.1341
-0.44 | -0.20769 | -1.0866
-0.43 | -0.19577 | -1.0407
-0.42 | -0.18167 | -0.9983
-0.41 | -0.17144 | -0.9515
-0.4 | -0.16154 | -0.9099
-0.39 | -0.15156 | -0.8736
-0.38 | -0.14146 | -0.834
-0.37 | -0.13294 | -0.7986
-0.36 | -0.1244 | -0.7591
-0.35 | -0.11646 | -0.728
-0.34 | -0.10892 | -0.6935
-0.33 | -0.10126 | -0.6622
-0.32 | -0.09399 | -0.6346
-0.31 | -0.08808 | -0.606
-0.3 | -0.08167 | -0.5735
-0.29 | -0.07604 | -0.5441
-0.28 | -0.0703 | -0.5218
-0.27 | -0.0654 | -0.49663
-0.26 | -0.06068 | -0.47116
-0.25 | -0.0554 | -0.44799
-0.24 | -0.05117 | -0.42402
-0.23 | -0.047054 | -0.3984
-0.22 | -0.043495 | -0.37702
-0.21 | -0.039891 | -0.35334
-0.2 | -0.036492 | -0.33485
-0.19 | -0.033407 | -0.31235
-0.18 | -0.030508 | -0.29081
-0.17 | -0.027645 | -0.27212
-0.16 | -0.025125 | -0.25319
-0.15 | -0.022936 | -0.23517
-0.14 | -0.020703 | -0.21504
-0.13 | -0.018491 | -0.20086
-0.12 | -0.016606 | -0.18569
-0.11 | -0.014986 | -0.16963
-0.1 | -0.01324 | -0.15655
-0.09 | -0.011576 | -0.14279
-0.08 | -0.010138 | -0.13025
-0.07 | -0.008732 | -0.11838
-0.06 | -0.007515 | -0.10849
-0.05 | -0.006124 | -0.09825
-0.04 | -0.0049262 | -0.08807
-0.03 | -0.00377 | -0.07925
-0.02 | -0.0025297 | -0.071
-0.01 | -0.001327 | -0.06438
0 | -3.35e-05 | -0.05561
0.01 | 0.0013423 | -0.05003
0.02 | 0.0028009 | -0.043217
0.03 | 0.0044155 | -0.037483
0.04 | 0.006184 | -0.031224
0.05 | 0.008196 | -0.025418
0.06 | 0.010374 | -0.019448
0.07 | 0.012851 | -0.012787
0.08 | 0.015906 | -0.005704
0.09 | 0.019136 | 0.0024868
0.1 | 0.022764 | 0.011819
0.11 | 0.026813 | 0.023022
0.12 | 0.031907 | 0.036894
0.13 | 0.037546 | 0.053267
0.14 | 0.04361 | 0.07339
0.15 | 0.050548 | 0.09848
0.16 | 0.05754 | 0.12977
0.17 | 0.06686 | 0.16754
0.18 | 0.07743 | 0.21325
0.19 | 0.0891 | 0.27081
0.2 | 0.10293 | 0.33949
0.21 | 0.11881 | 0.42279
0.22 | 0.13601 | 0.5238
0.23 | 0.15467 | 0.6358
0.24 | 0.17699 | 0.7803
0.25 | 0.20234 | 0.9532
0.26 | 0.23048 | 1.1585
0.27 | 0.26098 | 1.3984
0.28 | 0.29607 | 1.6845
0.29 | 0.33507 | 2.0256
0.3 | 0.38021 | 2.4216
0.31 | 0.43052 | 2.8988
0.32 | 0.48445 | 3.4586
0.33 | 0.54679 | 4.1201
0.34 | 0.6053 | 4.8931
0.35 | 0.6829 | 5.777
0.36 | 0.7723 | 6.861
0.37 | 0.8704 | 8.142
0.38 | 0.9813 | 9.666
0.39 | 1.1077 | 11.432
0.4 | 1.2511 | 13.546
0.41 | 1.4068 | 15.998
0.42 | 1.5972 | 18.989
0.43 | 1.8081 | 22.451
0.44 | 2.0558 | 26.591
0.45 | 2.339 | 31.494
0.46 | 2.6749 | 37.363
0.47 | 3.0647 | 44.297
0.48 | 3.5341 | 52.436
0.49 | 4.0916 | 62.03
0.5 | 4.7438 | 73.61