## Diode Characteristic (uA-mm)
VGS (V) | VDS = 0.000 V | VDS = 0.500 V
-1.25 | -8.648 | -23.816
-1.24 | -8.33 | -23.074
-1.23 | -8.031 | -22.388
-1.22 | -7.763 | -21.618
-1.21 | -7.42 | -20.987
-1.2 | -7.126 | -20.356
-1.19 | -6.883 | -19.65
-1.18 | -6.644 | -19.039
-1.17 | -6.395 | -18.383
-1.16 | -6.182 | -17.843
-1.15 | -5.976 | -17.382
-1.14 | -5.78 | -16.78
-1.13 | -5.526 | -16.159
-1.12 | -5.303 | -15.65
-1.11 | -5.119 | -15.184
-1.1 | -4.9209 | -14.712
-1.09 | -4.7532 | -14.179
-1.08 | -4.5552 | -13.778
-1.07 | -4.3914 | -13.265
-1.06 | -4.2274 | -12.855
-1.05 | -4.0607 | -12.472
-1.04 | -3.8967 | -12.041
-1.03 | -3.7555 | -11.64
-1.02 | -3.5892 | -11.248
-1.01 | -3.4627 | -10.862
-1 | -3.3122 | -10.471
-0.99 | -3.194 | -10.156
-0.98 | -3.066 | -9.8
-0.97 | -2.9477 | -9.475
-0.96 | -2.8459 | -9.144
-0.95 | -2.723 | -8.806
-0.94 | -2.6313 | -8.55
-0.93 | -2.5062 | -8.258
-0.92 | -2.4119 | -7.971
-0.91 | -2.3197 | -7.691
-0.9 | -2.2202 | -7.485
-0.89 | -2.1345 | -7.191
-0.88 | -2.0446 | -6.927
-0.87 | -1.9468 | -6.676
-0.86 | -1.8715 | -6.42
-0.85 | -1.7904 | -6.193
-0.84 | -1.7162 | -5.987
-0.83 | -1.6449 | -5.772
-0.82 | -1.5603 | -5.536
-0.81 | -1.4936 | -5.368
-0.8 | -1.4449 | -5.176
-0.79 | -1.3789 | -4.9906
-0.78 | -1.3178 | -4.8153
-0.77 | -1.2611 | -4.6044
-0.76 | -1.2013 | -4.4377
-0.75 | -1.1446 | -4.2684
-0.74 | -1.097 | -4.1089
-0.73 | -1.035 | -3.9503
-0.72 | -0.991 | -3.8191
-0.71 | -0.9451 | -3.6766
-0.7 | -0.9049 | -3.524
-0.69 | -0.8619 | -3.3824
-0.68 | -0.8201 | -3.2789
-0.67 | -0.7844 | -3.1399
-0.66 | -0.744 | -3.0096
-0.65 | -0.7023 | -2.9087
-0.64 | -0.6688 | -2.7885
-0.63 | -0.6394 | -2.6674
-0.62 | -0.6088 | -2.5544
-0.61 | -0.5763 | -2.4516
-0.6 | -0.5474 | -2.3725
-0.59 | -0.5217 | -2.2613
-0.58 | -0.49868 | -2.1819
-0.57 | -0.47195 | -2.0961
-0.56 | -0.44718 | -2.0045
-0.55 | -0.4219 | -1.9163
-0.54 | -0.39698 | -1.86
-0.53 | -0.37775 | -1.7774
-0.52 | -0.35347 | -1.6879
-0.51 | -0.33518 | -1.6203
-0.5 | -0.31827 | -1.5502
-0.49 | -0.30025 | -1.4929
-0.48 | -0.28417 | -1.442
-0.47 | -0.26549 | -1.3668
-0.46 | -0.24989 | -1.3133
-0.45 | -0.23826 | -1.2579
-0.44 | -0.22376 | -1.1974
-0.43 | -0.20864 | -1.1525
-0.42 | -0.19696 | -1.0884
-0.41 | -0.18428 | -1.0556
-0.4 | -0.1733 | -1.0038
-0.39 | -0.16091 | -0.9576
-0.38 | -0.15056 | -0.9198
-0.37 | -0.1409 | -0.8791
-0.36 | -0.1319 | -0.8267
-0.35 | -0.12336 | -0.8008
-0.34 | -0.11464 | -0.7639
-0.33 | -0.10734 | -0.7331
-0.32 | -0.09918 | -0.6972
-0.31 | -0.09251 | -0.664
-0.3 | -0.08657 | -0.6344
-0.29 | -0.08019 | -0.5995
-0.28 | -0.07432 | -0.5716
-0.27 | -0.06847 | -0.5412
-0.26 | -0.06396 | -0.5118
-0.25 | -0.05855 | -0.48968
-0.24 | -0.05368 | -0.46168
-0.23 | -0.050184 | -0.43202
-0.22 | -0.046219 | -0.4111
-0.21 | -0.042157 | -0.38773
-0.2 | -0.038569 | -0.36174
-0.19 | -0.035364 | -0.34117
-0.18 | -0.03225 | -0.317
-0.17 | -0.029145 | -0.29611
-0.16 | -0.026472 | -0.27654
-0.15 | -0.024155 | -0.25346
-0.14 | -0.021809 | -0.23797
-0.13 | -0.019602 | -0.21925
-0.12 | -0.017531 | -0.20109
-0.11 | -0.015639 | -0.18548
-0.1 | -0.013883 | -0.16917
-0.09 | -0.012205 | -0.15461
-0.08 | -0.010613 | -0.14189
-0.07 | -0.009168 | -0.12889
-0.06 | -0.007851 | -0.11654
-0.05 | -0.006526 | -0.10627
-0.04 | -0.005258 | -0.09703
-0.03 | -0.0039425 | -0.08685
-0.02 | -0.0026591 | -0.07912
-0.01 | -0.0013951 | -0.07091
0 | -1.69e-05 | -0.06187
0.01 | 0.0013793 | -0.05526
0.02 | 0.0029609 | -0.048357
0.03 | 0.0046146 | -0.041939
0.04 | 0.006436 | -0.035588
0.05 | 0.008634 | -0.029272
0.06 | 0.010977 | -0.02303
0.07 | 0.013682 | -0.015852
0.08 | 0.016693 | -0.008448
0.09 | 0.02031 | -0.0004658
0.1 | 0.024207 | 0.008995
0.11 | 0.028817 | 0.019851
0.12 | 0.034312 | 0.03295
0.13 | 0.040254 | 0.048783
0.14 | 0.046943 | 0.06764
0.15 | 0.054634 | 0.09088
0.16 | 0.06251 | 0.11955
0.17 | 0.07302 | 0.15454
0.18 | 0.08491 | 0.19624
0.19 | 0.09762 | 0.2466
0.2 | 0.11301 | 0.30757
0.21 | 0.12981 | 0.38228
0.22 | 0.14938 | 0.47099
0.23 | 0.17188 | 0.5721
0.24 | 0.19618 | 0.697
0.25 | 0.22368 | 0.8447
0.26 | 0.25422 | 1.0201
0.27 | 0.2898 | 1.2263
0.28 | 0.3305 | 1.4695
0.29 | 0.37417 | 1.7532
0.3 | 0.42523 | 2.0929
0.31 | 0.47867 | 2.4833
0.32 | 0.54128 | 2.9371
0.33 | 0.5983 | 3.4823
0.34 | 0.6739 | 4.1093
0.35 | 0.7626 | 4.8456
0.36 | 0.8597 | 5.687
0.37 | 0.9714 | 6.696
0.38 | 1.0915 | 7.889
0.39 | 1.2263 | 9.246
0.4 | 1.3827 | 10.871
0.41 | 1.5549 | 12.751
0.42 | 1.7585 | 15.005
0.43 | 1.988 | 17.63
0.44 | 2.2476 | 20.679
0.45 | 2.554 | 24.308
0.46 | 2.9189 | 28.558
0.47 | 3.3365 | 33.621
0.48 | 3.8201 | 39.569
0.49 | 4.4124 | 46.626
0.5 | 5.1147 | 54.867