## Diode Characteristic (uA-mm)
VGS (V) | VDS = 0.000 V | VDS = 0.500 V
-1.25 | -8.725 | -24.885
-1.24 | -8.409 | -24.065
-1.23 | -8.054 | -23.357
-1.22 | -7.753 | -22.7
-1.21 | -7.451 | -21.889
-1.2 | -7.172 | -21.177
-1.19 | -6.901 | -20.565
-1.18 | -6.652 | -19.899
-1.17 | -6.387 | -19.209
-1.16 | -6.197 | -18.552
-1.15 | -5.922 | -17.971
-1.14 | -5.713 | -17.383
-1.13 | -5.498 | -16.778
-1.12 | -5.265 | -16.255
-1.11 | -5.068 | -15.732
-1.1 | -4.8768 | -15.216
-1.09 | -4.675 | -14.683
-1.08 | -4.4999 | -14.185
-1.07 | -4.3287 | -13.78
-1.06 | -4.1622 | -13.315
-1.05 | -3.9918 | -12.88
-1.04 | -3.824 | -12.492
-1.03 | -3.6785 | -11.972
-1.02 | -3.5346 | -11.57
-1.01 | -3.3952 | -11.166
-1 | -3.2477 | -10.837
-0.99 | -3.1309 | -10.452
-0.98 | -3.0074 | -10.144
-0.97 | -2.8835 | -9.767
-0.96 | -2.7593 | -9.394
-0.95 | -2.6359 | -9.059
-0.94 | -2.5412 | -8.76
-0.93 | -2.4363 | -8.446
-0.92 | -2.3232 | -8.149
-0.91 | -2.2249 | -7.882
-0.9 | -2.1291 | -7.569
-0.89 | -2.0332 | -7.244
-0.88 | -1.9504 | -7.025
-0.87 | -1.866 | -6.797
-0.86 | -1.7914 | -6.539
-0.85 | -1.7211 | -6.316
-0.84 | -1.6409 | -6.081
-0.83 | -1.5682 | -5.834
-0.82 | -1.4964 | -5.654
-0.81 | -1.4327 | -5.462
-0.8 | -1.3649 | -5.268
-0.79 | -1.307 | -5.059
-0.78 | -1.2518 | -4.8755
-0.77 | -1.1896 | -4.6884
-0.76 | -1.1409 | -4.5129
-0.75 | -1.0879 | -4.3352
-0.74 | -1.0365 | -4.178
-0.73 | -0.9888 | -4.0165
-0.72 | -0.9483 | -3.8663
-0.71 | -0.9007 | -3.6912
-0.7 | -0.857 | -3.5533
-0.69 | -0.8173 | -3.4073
-0.68 | -0.7747 | -3.2941
-0.67 | -0.7394 | -3.1592
-0.66 | -0.7064 | -3.0246
-0.65 | -0.6662 | -2.9122
-0.64 | -0.6356 | -2.7915
-0.63 | -0.6052 | -2.6715
-0.62 | -0.5732 | -2.5674
-0.61 | -0.541 | -2.4641
-0.6 | -0.5151 | -2.3711
-0.59 | -0.4905 | -2.2666
-0.58 | -0.4643 | -2.1757
-0.57 | -0.4394 | -2.0825
-0.56 | -0.41519 | -1.9975
-0.55 | -0.39323 | -1.9203
-0.54 | -0.37231 | -1.8408
-0.53 | -0.35249 | -1.7583
-0.52 | -0.33264 | -1.6799
-0.51 | -0.31496 | -1.6142
-0.5 | -0.29932 | -1.548
-0.49 | -0.28182 | -1.4842
-0.48 | -0.26607 | -1.4274
-0.47 | -0.25059 | -1.3639
-0.46 | -0.23587 | -1.2991
-0.45 | -0.22239 | -1.2431
-0.44 | -0.20773 | -1.1919
-0.43 | -0.19622 | -1.1366
-0.42 | -0.18383 | -1.0946
-0.41 | -0.17256 | -1.0389
-0.4 | -0.16174 | -0.9947
-0.39 | -0.15168 | -0.9469
-0.38 | -0.1415 | -0.906
-0.37 | -0.13197 | -0.8644
-0.36 | -0.12412 | -0.8258
-0.35 | -0.11627 | -0.7849
-0.34 | -0.10849 | -0.7529
-0.33 | -0.10141 | -0.7209
-0.32 | -0.09384 | -0.685
-0.31 | -0.08784 | -0.6521
-0.3 | -0.08087 | -0.6189
-0.29 | -0.07489 | -0.5871
-0.28 | -0.06932 | -0.5624
-0.27 | -0.06417 | -0.5278
-0.26 | -0.0594 | -0.504
-0.25 | -0.05438 | -0.48083
-0.24 | -0.05029 | -0.45333
-0.23 | -0.047041 | -0.43064
-0.22 | -0.043394 | -0.40437
-0.21 | -0.039494 | -0.38292
-0.2 | -0.036269 | -0.35734
-0.19 | -0.033326 | -0.3396
-0.18 | -0.030241 | -0.31502
-0.17 | -0.027601 | -0.29569
-0.16 | -0.025248 | -0.27682
-0.15 | -0.022828 | -0.25924
-0.14 | -0.020608 | -0.23905
-0.13 | -0.018511 | -0.22188
-0.12 | -0.016698 | -0.20418
-0.11 | -0.014878 | -0.1888
-0.1 | -0.013101 | -0.17169
-0.09 | -0.011576 | -0.15676
-0.08 | -0.01018 | -0.14452
-0.07 | -0.008836 | -0.13159
-0.06 | -0.007486 | -0.12091
-0.05 | -0.006235 | -0.10893
-0.04 | -0.005025 | -0.09838
-0.03 | -0.0038327 | -0.08822
-0.02 | -0.0025595 | -0.07955
-0.01 | -0.0013522 | -0.07131
0 | -3.07e-05 | -0.06216
0.01 | 0.0013596 | -0.05531
0.02 | 0.0028538 | -0.048325
0.03 | 0.0044656 | -0.041706
0.04 | 0.006331 | -0.035671
0.05 | 0.008338 | -0.029484
0.06 | 0.010555 | -0.022907
0.07 | 0.013115 | -0.016015
0.08 | 0.016301 | -0.008706
0.09 | 0.019645 | -0.0003025
0.1 | 0.023307 | 0.009533
0.11 | 0.027651 | 0.02079
0.12 | 0.032809 | 0.034904
0.13 | 0.038421 | 0.051647
0.14 | 0.04477 | 0.07163
0.15 | 0.05189 | 0.09693
0.16 | 0.05966 | 0.12811
0.17 | 0.06914 | 0.16592
0.18 | 0.08057 | 0.21144
0.19 | 0.09301 | 0.2682
0.2 | 0.10755 | 0.33751
0.21 | 0.12377 | 0.41954
0.22 | 0.1408 | 0.51991
0.23 | 0.16236 | 0.6323
0.24 | 0.18536 | 0.7748
0.25 | 0.21144 | 0.9458
0.26 | 0.24175 | 1.1482
0.27 | 0.27463 | 1.3868
0.28 | 0.31155 | 1.6719
0.29 | 0.35178 | 2.0054
0.3 | 0.4004 | 2.4046
0.31 | 0.45361 | 2.8668
0.32 | 0.50978 | 3.4177
0.33 | 0.5635 | 4.0762
0.34 | 0.6372 | 4.8299
0.35 | 0.7205 | 5.703
0.36 | 0.8115 | 6.763
0.37 | 0.9138 | 8.036
0.38 | 1.0285 | 9.48
0.39 | 1.1575 | 11.229
0.4 | 1.3039 | 13.251
0.41 | 1.4705 | 15.676
0.42 | 1.6624 | 18.545
0.43 | 1.8855 | 21.937
0.44 | 2.1345 | 25.914
0.45 | 2.4245 | 30.636
0.46 | 2.7782 | 36.348
0.47 | 3.1698 | 43.034
0.48 | 3.6405 | 50.896
0.49 | 4.2135 | 60.2
0.5 | 4.8895 | 71.29