## Diode Characteristic (uA-mm)
VGS (V) | VDS = 0.000 V | VDS = 0.500 V
-1.25 | -9.896 | -28.715
-1.24 | -9.517 | -27.782
-1.23 | -9.182 | -26.793
-1.22 | -8.846 | -26.033
-1.21 | -8.445 | -25.122
-1.2 | -8.118 | -24.288
-1.19 | -7.823 | -23.537
-1.18 | -7.568 | -22.746
-1.17 | -7.285 | -21.96
-1.16 | -7.013 | -21.255
-1.15 | -6.712 | -20.56
-1.14 | -6.503 | -19.864
-1.13 | -6.185 | -19.24
-1.12 | -5.964 | -18.583
-1.11 | -5.734 | -17.896
-1.1 | -5.485 | -17.284
-1.09 | -5.268 | -16.705
-1.08 | -5.062 | -16.114
-1.07 | -4.8554 | -15.601
-1.06 | -4.6482 | -15.069
-1.05 | -4.4396 | -14.587
-1.04 | -4.2753 | -14.034
-1.03 | -4.0869 | -13.568
-1.02 | -3.949 | -13.095
-1.01 | -3.7799 | -12.638
-1 | -3.6317 | -12.148
-0.99 | -3.4848 | -11.798
-0.98 | -3.3183 | -11.353
-0.97 | -3.2047 | -10.919
-0.96 | -3.0593 | -10.562
-0.95 | -2.9423 | -10.265
-0.94 | -2.8137 | -9.839
-0.93 | -2.6917 | -9.544
-0.92 | -2.5589 | -9.167
-0.91 | -2.4651 | -8.817
-0.9 | -2.3457 | -8.54
-0.89 | -2.2408 | -8.183
-0.88 | -2.1373 | -7.912
-0.87 | -2.0573 | -7.6
-0.86 | -1.9717 | -7.366
-0.85 | -1.8775 | -7.059
-0.84 | -1.7962 | -6.798
-0.83 | -1.7193 | -6.575
-0.82 | -1.6322 | -6.318
-0.81 | -1.5605 | -6.082
-0.8 | -1.4893 | -5.828
-0.79 | -1.4192 | -5.625
-0.78 | -1.3537 | -5.409
-0.77 | -1.2998 | -5.204
-0.76 | -1.2407 | -5.0091
-0.75 | -1.1791 | -4.7979
-0.74 | -1.1288 | -4.632
-0.73 | -1.0669 | -4.4522
-0.72 | -1.021 | -4.2662
-0.71 | -0.9661 | -4.0911
-0.7 | -0.9184 | -3.9014
-0.69 | -0.8788 | -3.7472
-0.68 | -0.8364 | -3.6035
-0.67 | -0.797 | -3.4473
-0.66 | -0.7589 | -3.3242
-0.65 | -0.7182 | -3.1768
-0.64 | -0.6812 | -3.0557
-0.63 | -0.6456 | -2.9462
-0.62 | -0.6181 | -2.8095
-0.61 | -0.5853 | -2.7129
-0.6 | -0.5506 | -2.5873
-0.59 | -0.5212 | -2.4734
-0.58 | -0.5011 | -2.3763
-0.57 | -0.47004 | -2.2733
-0.56 | -0.44726 | -2.1833
-0.55 | -0.42159 | -2.0802
-0.54 | -0.39719 | -1.993
-0.53 | -0.37489 | -1.9146
-0.52 | -0.35518 | -1.8329
-0.51 | -0.33532 | -1.7619
-0.5 | -0.31651 | -1.6763
-0.49 | -0.2987 | -1.6054
-0.48 | -0.28061 | -1.5299
-0.47 | -0.26495 | -1.4525
-0.46 | -0.24738 | -1.4065
-0.45 | -0.23174 | -1.3284
-0.44 | -0.21863 | -1.2722
-0.43 | -0.2037 | -1.2105
-0.42 | -0.19121 | -1.1594
-0.41 | -0.18057 | -1.1086
-0.4 | -0.16984 | -1.0578
-0.39 | -0.15845 | -1.0128
-0.38 | -0.14805 | -0.9695
-0.37 | -0.13828 | -0.9203
-0.36 | -0.12924 | -0.8706
-0.35 | -0.12125 | -0.8314
-0.34 | -0.11284 | -0.7922
-0.33 | -0.10503 | -0.755
-0.32 | -0.0977 | -0.7182
-0.31 | -0.09004 | -0.6778
-0.3 | -0.08339 | -0.6455
-0.29 | -0.07792 | -0.6173
-0.28 | -0.0723 | -0.5856
-0.27 | -0.06658 | -0.5553
-0.26 | -0.06155 | -0.5274
-0.25 | -0.05694 | -0.50255
-0.24 | -0.05231 | -0.4746
-0.23 | -0.048475 | -0.4467
-0.22 | -0.044632 | -0.42422
-0.21 | -0.04091 | -0.39851
-0.2 | -0.03726 | -0.37316
-0.19 | -0.034328 | -0.34921
-0.18 | -0.031164 | -0.32667
-0.17 | -0.028445 | -0.30683
-0.16 | -0.02588 | -0.28635
-0.15 | -0.023334 | -0.26776
-0.14 | -0.021121 | -0.25051
-0.13 | -0.019045 | -0.23049
-0.12 | -0.016951 | -0.21412
-0.11 | -0.015228 | -0.19706
-0.1 | -0.01343 | -0.18084
-0.09 | -0.011789 | -0.1675
-0.08 | -0.010365 | -0.15119
-0.07 | -0.008985 | -0.13997
-0.06 | -0.007647 | -0.12752
-0.05 | -0.006365 | -0.11699
-0.04 | -0.005095 | -0.10407
-0.03 | -0.0038606 | -0.0948
-0.02 | -0.002641 | -0.08675
-0.01 | -0.0013486 | -0.07823
0 | 1.8e-06 | -0.06781
0.01 | 0.0013675 | -0.0604
0.02 | 0.0029422 | -0.05317
0.03 | 0.0045631 | -0.046588
0.04 | 0.006381 | -0.039802
0.05 | 0.00862 | -0.032819
0.06 | 0.010954 | -0.026257
0.07 | 0.013586 | -0.018829
0.08 | 0.016556 | -0.011081
0.09 | 0.020123 | -0.0022274
0.1 | 0.024155 | 0.007561
0.11 | 0.028612 | 0.019158
0.12 | 0.033735 | 0.033239
0.13 | 0.039851 | 0.050019
0.14 | 0.046648 | 0.07019
0.15 | 0.054202 | 0.09519
0.16 | 0.06199 | 0.12616
0.17 | 0.0723 | 0.16417
0.18 | 0.08407 | 0.20992
0.19 | 0.09686 | 0.26608
0.2 | 0.11158 | 0.3337
0.21 | 0.12903 | 0.4162
0.22 | 0.14753 | 0.51643
0.23 | 0.16947 | 0.6286
0.24 | 0.1945 | 0.7697
0.25 | 0.22183 | 0.9393
0.26 | 0.25247 | 1.1428
0.27 | 0.28727 | 1.3789
0.28 | 0.32597 | 1.6615
0.29 | 0.36988 | 1.9935
0.3 | 0.41767 | 2.3945
0.31 | 0.47003 | 2.8498
0.32 | 0.53289 | 3.3992
0.33 | 0.5908 | 4.0438
0.34 | 0.666 | 4.7898
0.35 | 0.7539 | 5.6876
0.36 | 0.8475 | 6.675
0.37 | 0.9551 | 7.913
0.38 | 1.0789 | 9.366
0.39 | 1.2152 | 11.069
0.4 | 1.3707 | 13.078
0.41 | 1.5391 | 15.427
0.42 | 1.7419 | 18.257
0.43 | 1.9699 | 21.583
0.44 | 2.2296 | 25.537
0.45 | 2.5401 | 30.163
0.46 | 2.8982 | 35.742
0.47 | 3.3125 | 42.316
0.48 | 3.8172 | 49.972
0.49 | 4.4029 | 59.22
0.5 | 5.1186 | 70.17