## Diode Characteristic (uA-mm)
VGS (V) | VDS = 0.000 V | VDS = 0.500 V
-1.25 | -9.772 | -28.131
-1.24 | -9.414 | -27.313
-1.23 | -9.038 | -26.347
-1.22 | -8.667 | -25.525
-1.21 | -8.342 | -24.671
-1.2 | -7.962 | -23.968
-1.19 | -7.658 | -23.019
-1.18 | -7.384 | -22.461
-1.17 | -7.122 | -21.647
-1.16 | -6.837 | -20.922
-1.15 | -6.568 | -20.274
-1.14 | -6.329 | -19.478
-1.13 | -6.074 | -18.909
-1.12 | -5.833 | -18.329
-1.11 | -5.6 | -17.665
-1.1 | -5.404 | -17.136
-1.09 | -5.188 | -16.566
-1.08 | -4.9631 | -16.047
-1.07 | -4.7702 | -15.452
-1.06 | -4.5849 | -14.944
-1.05 | -4.3903 | -14.432
-1.04 | -4.2147 | -13.921
-1.03 | -4.0491 | -13.451
-1.02 | -3.8765 | -13.058
-1.01 | -3.7222 | -12.571
-1 | -3.5579 | -12.119
-0.99 | -3.4199 | -11.718
-0.98 | -3.2628 | -11.285
-0.97 | -3.1305 | -10.926
-0.96 | -3.0002 | -10.513
-0.95 | -2.8813 | -10.153
-0.94 | -2.7582 | -9.802
-0.93 | -2.6372 | -9.42
-0.92 | -2.5294 | -9.064
-0.91 | -2.4385 | -8.77
-0.9 | -2.3389 | -8.478
-0.89 | -2.2373 | -8.2
-0.88 | -2.1418 | -7.88
-0.87 | -2.0491 | -7.595
-0.86 | -1.9589 | -7.311
-0.85 | -1.861 | -7.026
-0.84 | -1.7825 | -6.751
-0.83 | -1.702 | -6.531
-0.82 | -1.631 | -6.295
-0.81 | -1.5481 | -6.046
-0.8 | -1.4896 | -5.795
-0.79 | -1.4211 | -5.587
-0.78 | -1.3478 | -5.392
-0.77 | -1.294 | -5.164
-0.76 | -1.233 | -4.9865
-0.75 | -1.1722 | -4.7937
-0.74 | -1.1146 | -4.6183
-0.73 | -1.069 | -4.414
-0.72 | -1.0118 | -4.2389
-0.71 | -0.9635 | -4.0746
-0.7 | -0.9171 | -3.9242
-0.69 | -0.8771 | -3.7389
-0.68 | -0.8349 | -3.6207
-0.67 | -0.7901 | -3.4852
-0.66 | -0.7485 | -3.3468
-0.65 | -0.7107 | -3.2081
-0.64 | -0.6772 | -3.0941
-0.63 | -0.6467 | -2.9515
-0.62 | -0.6093 | -2.8061
-0.61 | -0.5787 | -2.7095
-0.6 | -0.5501 | -2.5907
-0.59 | -0.5167 | -2.4905
-0.58 | -0.49793 | -2.39
-0.57 | -0.47181 | -2.28
-0.56 | -0.44426 | -2.2059
-0.55 | -0.42405 | -2.1016
-0.54 | -0.39816 | -2.018
-0.53 | -0.3752 | -1.9378
-0.52 | -0.35306 | -1.8475
-0.51 | -0.33393 | -1.7839
-0.5 | -0.31406 | -1.6956
-0.49 | -0.29732 | -1.6296
-0.48 | -0.28061 | -1.5586
-0.47 | -0.26192 | -1.4821
-0.46 | -0.24702 | -1.4208
-0.45 | -0.23262 | -1.3506
-0.44 | -0.21931 | -1.2976
-0.43 | -0.20496 | -1.2382
-0.42 | -0.19362 | -1.1785
-0.41 | -0.1806 | -1.1261
-0.4 | -0.17031 | -1.0763
-0.39 | -0.15908 | -1.0287
-0.38 | -0.14871 | -0.98
-0.37 | -0.13925 | -0.9305
-0.36 | -0.12984 | -0.8944
-0.35 | -0.12133 | -0.853
-0.34 | -0.11263 | -0.811
-0.33 | -0.10588 | -0.7759
-0.32 | -0.09816 | -0.7382
-0.31 | -0.09086 | -0.7031
-0.3 | -0.08416 | -0.6684
-0.29 | -0.07762 | -0.6363
-0.28 | -0.07241 | -0.6039
-0.27 | -0.06723 | -0.5714
-0.26 | -0.06188 | -0.543
-0.25 | -0.05724 | -0.5178
-0.24 | -0.05237 | -0.49055
-0.23 | -0.048789 | -0.45964
-0.22 | -0.044852 | -0.43393
-0.21 | -0.041138 | -0.40898
-0.2 | -0.037506 | -0.38449
-0.19 | -0.034254 | -0.36314
-0.18 | -0.031223 | -0.34054
-0.17 | -0.028481 | -0.3174
-0.16 | -0.025755 | -0.29832
-0.15 | -0.023424 | -0.27583
-0.14 | -0.021178 | -0.25693
-0.13 | -0.018917 | -0.2366
-0.12 | -0.016971 | -0.21903
-0.11 | -0.01511 | -0.20152
-0.1 | -0.013494 | -0.18685
-0.09 | -0.011891 | -0.17075
-0.08 | -0.010382 | -0.15627
-0.07 | -0.008971 | -0.14178
-0.06 | -0.007676 | -0.12866
-0.05 | -0.006302 | -0.11588
-0.04 | -0.005099 | -0.10679
-0.03 | -0.0038721 | -0.09596
-0.02 | -0.0026055 | -0.08612
-0.01 | -0.0013674 | -0.07729
0 | -1.75e-05 | -0.06883
0.01 | 0.0013434 | -0.061
0.02 | 0.0029047 | -0.05479
0.03 | 0.0045552 | -0.047647
0.04 | 0.006365 | -0.041223
0.05 | 0.008565 | -0.033768
0.06 | 0.010908 | -0.026803
0.07 | 0.013549 | -0.019721
0.08 | 0.016661 | -0.012045
0.09 | 0.020201 | -0.0033514
0.1 | 0.024078 | 0.006464
0.11 | 0.028607 | 0.01803
0.12 | 0.033934 | 0.031858
0.13 | 0.039724 | 0.048166
0.14 | 0.046335 | 0.06804
0.15 | 0.053984 | 0.09216
0.16 | 0.06149 | 0.12241
0.17 | 0.07209 | 0.15823
0.18 | 0.08373 | 0.20334
0.19 | 0.09669 | 0.25722
0.2 | 0.11169 | 0.32087
0.21 | 0.12846 | 0.40006
0.22 | 0.14761 | 0.49236
0.23 | 0.16976 | 0.6008
0.24 | 0.19313 | 0.7349
0.25 | 0.221 | 0.894
0.26 | 0.25182 | 1.0827
0.27 | 0.2878 | 1.3055
0.28 | 0.32842 | 1.5697
0.29 | 0.37186 | 1.8758
0.3 | 0.42111 | 2.2428
0.31 | 0.47656 | 2.6716
0.32 | 0.53662 | 3.1679
0.33 | 0.5926 | 3.7624
0.34 | 0.6713 | 4.4568
0.35 | 0.7566 | 5.2659
0.36 | 0.8528 | 6.165
0.37 | 0.9638 | 7.298
0.38 | 1.0857 | 8.604
0.39 | 1.2214 | 10.128
0.4 | 1.3752 | 11.951
0.41 | 1.5434 | 14.05
0.42 | 1.7533 | 16.572
0.43 | 1.9796 | 19.51
0.44 | 2.2441 | 23.02
0.45 | 2.5444 | 27.129
0.46 | 2.9105 | 31.994
0.47 | 3.322 | 37.807
0.48 | 3.8059 | 44.644
0.49 | 4.3892 | 52.759
0.5 | 5.0913 | 62.13