## Diode Characteristic (uA-mm)
VGS (V) | VDS = 0.000 V | VDS = 0.500 V
-1.25 | -10.483 | -31.211
-1.24 | -10.05 | -30.128
-1.23 | -9.64 | -29.164
-1.22 | -9.24 | -28.245
-1.21 | -8.923 | -27.293
-1.2 | -8.562 | -26.297
-1.19 | -8.256 | -25.399
-1.18 | -7.922 | -24.609
-1.17 | -7.607 | -23.779
-1.16 | -7.294 | -22.937
-1.15 | -6.985 | -22.254
-1.14 | -6.74 | -21.474
-1.13 | -6.42 | -20.731
-1.12 | -6.188 | -20.041
-1.11 | -5.96 | -19.465
-1.1 | -5.696 | -18.745
-1.09 | -5.481 | -18.16
-1.08 | -5.275 | -17.484
-1.07 | -5.05 | -16.798
-1.06 | -4.8525 | -16.282
-1.05 | -4.6428 | -15.686
-1.04 | -4.4503 | -15.159
-1.03 | -4.2573 | -14.651
-1.02 | -4.0885 | -14.129
-1.01 | -3.9058 | -13.593
-1 | -3.7505 | -13.16
-0.99 | -3.5864 | -12.694
-0.98 | -3.4463 | -12.242
-0.97 | -3.3013 | -11.785
-0.96 | -3.1475 | -11.302
-0.95 | -3.0209 | -10.932
-0.94 | -2.8885 | -10.527
-0.93 | -2.7572 | -10.172
-0.92 | -2.6429 | -9.761
-0.91 | -2.5301 | -9.488
-0.9 | -2.4092 | -9.117
-0.89 | -2.2993 | -8.761
-0.88 | -2.2102 | -8.488
-0.87 | -2.1169 | -8.141
-0.86 | -2.013 | -7.798
-0.85 | -1.9339 | -7.558
-0.84 | -1.8505 | -7.296
-0.83 | -1.7704 | -6.986
-0.82 | -1.6819 | -6.701
-0.81 | -1.6074 | -6.489
-0.8 | -1.5281 | -6.215
-0.79 | -1.4544 | -5.977
-0.78 | -1.3952 | -5.76
-0.77 | -1.3199 | -5.572
-0.76 | -1.2538 | -5.303
-0.75 | -1.198 | -5.115
-0.74 | -1.1397 | -4.8977
-0.73 | -1.0826 | -4.7118
-0.72 | -1.0361 | -4.5223
-0.71 | -0.9808 | -4.3276
-0.7 | -0.9312 | -4.168
-0.69 | -0.8877 | -4.0084
-0.68 | -0.843 | -3.8334
-0.67 | -0.8006 | -3.6724
-0.66 | -0.7563 | -3.5204
-0.65 | -0.7161 | -3.3813
-0.64 | -0.6835 | -3.2531
-0.63 | -0.6497 | -3.1126
-0.62 | -0.6144 | -2.9724
-0.61 | -0.5824 | -2.8585
-0.6 | -0.5509 | -2.749
-0.59 | -0.5185 | -2.6181
-0.58 | -0.49394 | -2.5066
-0.57 | -0.46737 | -2.3982
-0.56 | -0.44284 | -2.2901
-0.55 | -0.41786 | -2.1955
-0.54 | -0.39602 | -2.113
-0.53 | -0.3721 | -2.0139
-0.52 | -0.35025 | -1.9239
-0.51 | -0.33156 | -1.8388
-0.5 | -0.31198 | -1.7715
-0.49 | -0.29362 | -1.68
-0.48 | -0.27586 | -1.6015
-0.47 | -0.26074 | -1.5391
-0.46 | -0.24567 | -1.4777
-0.45 | -0.22934 | -1.4156
-0.44 | -0.21605 | -1.3567
-0.43 | -0.20303 | -1.2883
-0.42 | -0.18998 | -1.2201
-0.41 | -0.17749 | -1.1716
-0.4 | -0.16667 | -1.1171
-0.39 | -0.15526 | -1.0591
-0.38 | -0.14564 | -1.0241
-0.37 | -0.13551 | -0.9649
-0.36 | -0.12767 | -0.9211
-0.35 | -0.11904 | -0.8844
-0.34 | -0.11087 | -0.8433
-0.33 | -0.10245 | -0.8024
-0.32 | -0.09525 | -0.7606
-0.31 | -0.08902 | -0.7221
-0.3 | -0.08235 | -0.688
-0.29 | -0.07681 | -0.6571
-0.28 | -0.07066 | -0.6231
-0.27 | -0.06557 | -0.5896
-0.26 | -0.06067 | -0.5565
-0.25 | -0.05581 | -0.5318
-0.24 | -0.05197 | -0.5052
-0.23 | -0.04733 | -0.4781
-0.22 | -0.043913 | -0.44829
-0.21 | -0.040375 | -0.42131
-0.2 | -0.037002 | -0.39988
-0.19 | -0.03367 | -0.36936
-0.18 | -0.030624 | -0.34806
-0.17 | -0.027926 | -0.32678
-0.16 | -0.025397 | -0.30605
-0.15 | -0.023157 | -0.28575
-0.14 | -0.020943 | -0.26551
-0.13 | -0.018791 | -0.24468
-0.12 | -0.016691 | -0.2254
-0.11 | -0.015059 | -0.20941
-0.1 | -0.013362 | -0.19299
-0.09 | -0.011788 | -0.17601
-0.08 | -0.010337 | -0.16318
-0.07 | -0.008931 | -0.14698
-0.06 | -0.007656 | -0.13559
-0.05 | -0.006318 | -0.12373
-0.04 | -0.005129 | -0.11132
-0.03 | -0.0038615 | -0.10114
-0.02 | -0.0026722 | -0.09206
-0.01 | -0.0013549 | -0.08231
0 | 5.2e-06 | -0.07292
0.01 | 0.0013776 | -0.0656
0.02 | 0.0029609 | -0.05832
0.03 | 0.0045904 | -0.05065
0.04 | 0.006439 | -0.042894
0.05 | 0.008682 | -0.035992
0.06 | 0.011089 | -0.029243
0.07 | 0.01374 | -0.022124
0.08 | 0.016781 | -0.014054
0.09 | 0.020596 | -0.005197
0.1 | 0.024492 | 0.0045121
0.11 | 0.028935 | 0.015936
0.12 | 0.034197 | 0.029755
0.13 | 0.040511 | 0.046464
0.14 | 0.047461 | 0.06564
0.15 | 0.055248 | 0.08954
0.16 | 0.06303 | 0.11954
0.17 | 0.07407 | 0.15549
0.18 | 0.08563 | 0.19875
0.19 | 0.09917 | 0.25172
0.2 | 0.11413 | 0.31536
0.21 | 0.13195 | 0.39502
0.22 | 0.1513 | 0.48684
0.23 | 0.1739 | 0.5923
0.24 | 0.19908 | 0.7257
0.25 | 0.22856 | 0.8832
0.26 | 0.25923 | 1.0691
0.27 | 0.29562 | 1.2915
0.28 | 0.33623 | 1.5491
0.29 | 0.38066 | 1.8536
0.3 | 0.4322 | 2.2181
0.31 | 0.48864 | 2.6442
0.32 | 0.5513 | 3.1416
0.33 | 0.6101 | 3.7229
0.34 | 0.6917 | 4.4105
0.35 | 0.7793 | 5.2142
0.36 | 0.8805 | 6.097
0.37 | 0.9896 | 7.203
0.38 | 1.1163 | 8.498
0.39 | 1.2559 | 10.01
0.4 | 1.42 | 11.817
0.41 | 1.5974 | 13.881
0.42 | 1.8022 | 16.386
0.43 | 2.041 | 19.284
0.44 | 2.308 | 22.718
0.45 | 2.6319 | 26.766
0.46 | 2.9949 | 31.604
0.47 | 3.4256 | 37.239
0.48 | 3.9319 | 43.931
0.49 | 4.5406 | 51.859
0.5 | 5.255 | 61.07