## Diode Characteristic (uA-mm)
VGS (V) | VDS = 0.000 V | VDS = 0.500 V
-1.25 | -9.692 | -27.767
-1.24 | -9.303 | -26.834
-1.23 | -8.886 | -26.059
-1.22 | -8.595 | -25.13
-1.21 | -8.246 | -24.326
-1.2 | -7.922 | -23.553
-1.19 | -7.625 | -22.646
-1.18 | -7.328 | -22.035
-1.17 | -7.024 | -21.282
-1.16 | -6.776 | -20.585
-1.15 | -6.491 | -19.943
-1.14 | -6.246 | -19.245
-1.13 | -6.007 | -18.705
-1.12 | -5.755 | -17.939
-1.11 | -5.519 | -17.386
-1.1 | -5.321 | -16.825
-1.09 | -5.084 | -16.221
-1.08 | -4.917 | -15.694
-1.07 | -4.7046 | -15.161
-1.06 | -4.5229 | -14.628
-1.05 | -4.321 | -14.13
-1.04 | -4.163 | -13.597
-1.03 | -3.9871 | -13.154
-1.02 | -3.8053 | -12.674
-1.01 | -3.6409 | -12.198
-1 | -3.5196 | -11.76
-0.99 | -3.3611 | -11.325
-0.98 | -3.2214 | -11.001
-0.97 | -3.0933 | -10.589
-0.96 | -2.9664 | -10.27
-0.95 | -2.8422 | -9.851
-0.94 | -2.7276 | -9.495
-0.93 | -2.6035 | -9.188
-0.92 | -2.4983 | -8.838
-0.91 | -2.3865 | -8.491
-0.9 | -2.2835 | -8.206
-0.89 | -2.184 | -7.914
-0.88 | -2.0812 | -7.648
-0.87 | -1.995 | -7.329
-0.86 | -1.9111 | -7.05
-0.85 | -1.8307 | -6.768
-0.84 | -1.7412 | -6.513
-0.83 | -1.6633 | -6.267
-0.82 | -1.5856 | -6.037
-0.81 | -1.5148 | -5.807
-0.8 | -1.4415 | -5.61
-0.79 | -1.3719 | -5.4
-0.78 | -1.3184 | -5.155
-0.77 | -1.2521 | -4.9876
-0.76 | -1.1995 | -4.7925
-0.75 | -1.1469 | -4.647
-0.74 | -1.0882 | -4.4252
-0.73 | -1.0352 | -4.2651
-0.72 | -0.9841 | -4.0878
-0.71 | -0.9369 | -3.9132
-0.7 | -0.8919 | -3.7615
-0.69 | -0.8454 | -3.621
-0.68 | -0.8058 | -3.4738
-0.67 | -0.7708 | -3.3282
-0.66 | -0.7331 | -3.1988
-0.65 | -0.6884 | -3.068
-0.64 | -0.6571 | -2.9312
-0.63 | -0.6189 | -2.8224
-0.62 | -0.591 | -2.7007
-0.61 | -0.5589 | -2.5943
-0.6 | -0.5322 | -2.4757
-0.59 | -0.502 | -2.374
-0.58 | -0.4811 | -2.2653
-0.57 | -0.4542 | -2.1736
-0.56 | -0.42801 | -2.0917
-0.55 | -0.40627 | -2.0138
-0.54 | -0.38329 | -1.9218
-0.53 | -0.36358 | -1.8394
-0.52 | -0.34086 | -1.7587
-0.51 | -0.3223 | -1.6825
-0.5 | -0.30406 | -1.5984
-0.49 | -0.28718 | -1.5423
-0.48 | -0.26888 | -1.4664
-0.47 | -0.25297 | -1.4039
-0.46 | -0.2383 | -1.3395
-0.45 | -0.22407 | -1.2892
-0.44 | -0.20972 | -1.2249
-0.43 | -0.19852 | -1.1758
-0.42 | -0.186 | -1.1282
-0.41 | -0.17434 | -1.0711
-0.4 | -0.16338 | -1.0186
-0.39 | -0.15222 | -0.9686
-0.38 | -0.14307 | -0.9281
-0.37 | -0.13361 | -0.884
-0.36 | -0.1249 | -0.8448
-0.35 | -0.11648 | -0.8087
-0.34 | -0.10842 | -0.7642
-0.33 | -0.10163 | -0.7262
-0.32 | -0.09473 | -0.6928
-0.31 | -0.08698 | -0.6569
-0.3 | -0.08092 | -0.6249
-0.29 | -0.07527 | -0.5933
-0.28 | -0.06919 | -0.566
-0.27 | -0.06446 | -0.5384
-0.26 | -0.05953 | -0.5088
-0.25 | -0.05478 | -0.48505
-0.24 | -0.05078 | -0.4578
-0.23 | -0.046896 | -0.43192
-0.22 | -0.043214 | -0.40528
-0.21 | -0.039733 | -0.38135
-0.2 | -0.036333 | -0.36109
-0.19 | -0.033182 | -0.34008
-0.18 | -0.03042 | -0.31947
-0.17 | -0.027757 | -0.29522
-0.16 | -0.025185 | -0.27785
-0.15 | -0.022648 | -0.25987
-0.14 | -0.02062 | -0.24014
-0.13 | -0.018437 | -0.22109
-0.12 | -0.016544 | -0.20417
-0.11 | -0.014781 | -0.18885
-0.1 | -0.013116 | -0.17476
-0.09 | -0.011617 | -0.15984
-0.08 | -0.010172 | -0.14641
-0.07 | -0.008786 | -0.13325
-0.06 | -0.007504 | -0.12197
-0.05 | -0.006234 | -0.11042
-0.04 | -0.0050444 | -0.10078
-0.03 | -0.0037976 | -0.09098
-0.02 | -0.0026188 | -0.08208
-0.01 | -0.0013284 | -0.07438
0 | 2.8e-06 | -0.06448
0.01 | 0.0013501 | -0.05783
0.02 | 0.0028927 | -0.05117
0.03 | 0.0044983 | -0.044229
0.04 | 0.006264 | -0.038057
0.05 | 0.008465 | -0.031593
0.06 | 0.010799 | -0.024949
0.07 | 0.013392 | -0.017937
0.08 | 0.016234 | -0.010628
0.09 | 0.019814 | -0.0023896
0.1 | 0.023469 | 0.007351
0.11 | 0.027709 | 0.018645
0.12 | 0.032756 | 0.032308
0.13 | 0.038949 | 0.048688
0.14 | 0.045501 | 0.06805
0.15 | 0.053054 | 0.0924
0.16 | 0.06059 | 0.12261
0.17 | 0.07053 | 0.15864
0.18 | 0.08168 | 0.20339
0.19 | 0.09468 | 0.25784
0.2 | 0.10955 | 0.32397
0.21 | 0.12632 | 0.40375
0.22 | 0.14535 | 0.50004
0.23 | 0.16584 | 0.6104
0.24 | 0.19025 | 0.7458
0.25 | 0.2185 | 0.9133
0.26 | 0.24768 | 1.1099
0.27 | 0.28244 | 1.3396
0.28 | 0.32019 | 1.6125
0.29 | 0.36283 | 1.938
0.3 | 0.41258 | 2.3293
0.31 | 0.46413 | 2.7715
0.32 | 0.52557 | 3.3053
0.33 | 0.5836 | 3.9304
0.34 | 0.6561 | 4.6657
0.35 | 0.742 | 5.536
0.36 | 0.836 | 6.497
0.37 | 0.9425 | 7.709
0.38 | 1.0668 | 9.135
0.39 | 1.2049 | 10.797
0.4 | 1.3564 | 12.764
0.41 | 1.526 | 15.048
0.42 | 1.731 | 17.818
0.43 | 1.959 | 21.042
0.44 | 2.2182 | 24.875
0.45 | 2.5311 | 29.376
0.46 | 2.8811 | 34.811
0.47 | 3.3041 | 41.19
0.48 | 3.7835 | 48.683
0.49 | 4.3728 | 57.58
0.5 | 5.0772 | 68.34