## Diode Characteristic (uA-mm)
VGS (V) | VDS = 0.000 V | VDS = 0.500 V
-1.25 | -9.569 | -27.619
-1.24 | -9.191 | -26.722
-1.23 | -8.835 | -25.899
-1.22 | -8.503 | -25.051
-1.21 | -8.18 | -24.167
-1.2 | -7.89 | -23.439
-1.19 | -7.587 | -22.636
-1.18 | -7.31 | -21.866
-1.17 | -7.016 | -21.215
-1.16 | -6.753 | -20.432
-1.15 | -6.453 | -19.724
-1.14 | -6.223 | -19.097
-1.13 | -5.973 | -18.544
-1.12 | -5.739 | -17.863
-1.11 | -5.51 | -17.325
-1.1 | -5.278 | -16.742
-1.09 | -5.075 | -16.161
-1.08 | -4.8884 | -15.608
-1.07 | -4.6721 | -15.052
-1.06 | -4.5059 | -14.486
-1.05 | -4.3183 | -14.053
-1.04 | -4.1474 | -13.627
-1.03 | -3.9743 | -13.132
-1.02 | -3.8115 | -12.663
-1.01 | -3.6641 | -12.21
-1 | -3.511 | -11.815
-0.99 | -3.3582 | -11.333
-0.98 | -3.2298 | -11.033
-0.97 | -3.0914 | -10.606
-0.96 | -2.9647 | -10.259
-0.95 | -2.8275 | -9.874
-0.94 | -2.7156 | -9.507
-0.93 | -2.5994 | -9.207
-0.92 | -2.4895 | -8.882
-0.91 | -2.3795 | -8.556
-0.9 | -2.2797 | -8.239
-0.89 | -2.1892 | -7.933
-0.88 | -2.0925 | -7.613
-0.87 | -2.0049 | -7.355
-0.86 | -1.9187 | -7.119
-0.85 | -1.8277 | -6.843
-0.84 | -1.749 | -6.592
-0.83 | -1.6725 | -6.32
-0.82 | -1.5996 | -6.099
-0.81 | -1.5275 | -5.843
-0.8 | -1.4544 | -5.646
-0.79 | -1.3807 | -5.453
-0.78 | -1.325 | -5.227
-0.77 | -1.2655 | -5.038
-0.76 | -1.2075 | -4.8084
-0.75 | -1.1501 | -4.6234
-0.74 | -1.0876 | -4.4468
-0.73 | -1.0401 | -4.3016
-0.72 | -0.9936 | -4.1122
-0.71 | -0.9426 | -3.9482
-0.7 | -0.8994 | -3.7863
-0.69 | -0.8519 | -3.6295
-0.68 | -0.8114 | -3.4958
-0.67 | -0.772 | -3.3679
-0.66 | -0.7327 | -3.2291
-0.65 | -0.6978 | -3.0853
-0.64 | -0.6599 | -2.9657
-0.63 | -0.6271 | -2.825
-0.62 | -0.5956 | -2.7062
-0.61 | -0.5619 | -2.6058
-0.6 | -0.534 | -2.514
-0.59 | -0.508 | -2.4127
-0.58 | -0.48515 | -2.3151
-0.57 | -0.45739 | -2.1999
-0.56 | -0.43514 | -2.1204
-0.55 | -0.41047 | -2.0249
-0.54 | -0.38747 | -1.9568
-0.53 | -0.36701 | -1.8582
-0.52 | -0.34569 | -1.7829
-0.51 | -0.32579 | -1.7098
-0.5 | -0.30605 | -1.6344
-0.49 | -0.28979 | -1.5627
-0.48 | -0.27116 | -1.4924
-0.47 | -0.25564 | -1.4301
-0.46 | -0.24306 | -1.3578
-0.45 | -0.22787 | -1.3006
-0.44 | -0.21401 | -1.2456
-0.43 | -0.20007 | -1.1876
-0.42 | -0.19 | -1.1325
-0.41 | -0.17607 | -1.0779
-0.4 | -0.16377 | -1.0295
-0.39 | -0.15465 | -0.9843
-0.38 | -0.14411 | -0.9394
-0.37 | -0.13481 | -0.896
-0.36 | -0.12577 | -0.8546
-0.35 | -0.11642 | -0.8121
-0.34 | -0.11036 | -0.7729
-0.33 | -0.1024 | -0.739
-0.32 | -0.09552 | -0.7045
-0.31 | -0.08842 | -0.6693
-0.3 | -0.08171 | -0.6334
-0.29 | -0.07629 | -0.6013
-0.28 | -0.07101 | -0.5722
-0.27 | -0.06579 | -0.5371
-0.26 | -0.06023 | -0.5116
-0.25 | -0.05531 | -0.49117
-0.24 | -0.05148 | -0.46238
-0.23 | -0.047398 | -0.43751
-0.22 | -0.043806 | -0.41343
-0.21 | -0.040505 | -0.38924
-0.2 | -0.036762 | -0.36881
-0.19 | -0.033781 | -0.3437
-0.18 | -0.030787 | -0.32326
-0.17 | -0.028137 | -0.3002
-0.16 | -0.025471 | -0.28084
-0.15 | -0.02303 | -0.26171
-0.14 | -0.020828 | -0.2443
-0.13 | -0.018736 | -0.22553
-0.12 | -0.016747 | -0.20751
-0.11 | -0.015039 | -0.19237
-0.1 | -0.013227 | -0.17628
-0.09 | -0.011743 | -0.16116
-0.08 | -0.010202 | -0.14815
-0.07 | -0.008868 | -0.13524
-0.06 | -0.007551 | -0.123
-0.05 | -0.006322 | -0.11098
-0.04 | -0.005008 | -0.10167
-0.03 | -0.0037954 | -0.09113
-0.02 | -0.0026107 | -0.08208
-0.01 | -0.0013068 | -0.07351
0 | -1.13e-05 | -0.06519
0.01 | 0.0013599 | -0.05809
0.02 | 0.0028474 | -0.05105
0.03 | 0.0045331 | -0.043643
0.04 | 0.006306 | -0.037899
0.05 | 0.008334 | -0.031437
0.06 | 0.010868 | -0.024834
0.07 | 0.013518 | -0.017766
0.08 | 0.016498 | -0.010338
0.09 | 0.019852 | -0.0021642
0.1 | 0.023974 | 0.007282
0.11 | 0.028382 | 0.01848
0.12 | 0.033423 | 0.031735
0.13 | 0.03912 | 0.048223
0.14 | 0.046227 | 0.06757
0.15 | 0.054186 | 0.09115
0.16 | 0.06183 | 0.12145
0.17 | 0.07232 | 0.15801
0.18 | 0.08338 | 0.2018
0.19 | 0.09703 | 0.2549
0.2 | 0.11137 | 0.31889
0.21 | 0.12831 | 0.39796
0.22 | 0.14792 | 0.49191
0.23 | 0.16857 | 0.5955
0.24 | 0.19362 | 0.7298
0.25 | 0.22048 | 0.8915
0.26 | 0.2519 | 1.0768
0.27 | 0.28664 | 1.2991
0.28 | 0.32474 | 1.5649
0.29 | 0.3689 | 1.8734
0.3 | 0.41818 | 2.2387
0.31 | 0.47294 | 2.6693
0.32 | 0.53423 | 3.1726
0.33 | 0.5885 | 3.7633
0.34 | 0.6689 | 4.4619
0.35 | 0.7547 | 5.2721
0.36 | 0.8522 | 6.176
0.37 | 0.9574 | 7.323
0.38 | 1.0775 | 8.648
0.39 | 1.2172 | 10.206
0.4 | 1.3632 | 12.012
0.41 | 1.5394 | 14.163
0.42 | 1.7425 | 16.723
0.43 | 1.9629 | 19.734
0.44 | 2.2395 | 23.234
0.45 | 2.543 | 27.379
0.46 | 2.9006 | 32.36
0.47 | 3.3111 | 38.148
0.48 | 3.8042 | 45.086
0.49 | 4.3929 | 53.282
0.5 | 5.0824 | 62.75