## Diode Characteristic (uA-mm)
VGS (V) | VDS = 0.000 V | VDS = 0.500 V
-1.25 | -8.869 | -25.177
-1.24 | -8.525 | -24.448
-1.23 | -8.185 | -23.737
-1.22 | -7.886 | -22.846
-1.21 | -7.575 | -22.085
-1.2 | -7.3 | -21.408
-1.19 | -7.017 | -20.701
-1.18 | -6.738 | -19.986
-1.17 | -6.504 | -19.407
-1.16 | -6.246 | -18.724
-1.15 | -6.004 | -18.147
-1.14 | -5.773 | -17.564
-1.13 | -5.57 | -16.905
-1.12 | -5.367 | -16.488
-1.11 | -5.152 | -15.877
-1.1 | -4.9454 | -15.372
-1.09 | -4.7296 | -14.883
-1.08 | -4.5563 | -14.306
-1.07 | -4.3618 | -13.874
-1.06 | -4.203 | -13.383
-1.05 | -4.0381 | -12.978
-1.04 | -3.8823 | -12.497
-1.03 | -3.7101 | -12.106
-1.02 | -3.5839 | -11.636
-1.01 | -3.4239 | -11.292
-1 | -3.2926 | -10.891
-0.99 | -3.171 | -10.444
-0.98 | -3.0244 | -10.153
-0.97 | -2.8984 | -9.84
-0.96 | -2.7844 | -9.496
-0.95 | -2.6646 | -9.183
-0.94 | -2.561 | -8.835
-0.93 | -2.4653 | -8.538
-0.92 | -2.367 | -8.177
-0.91 | -2.2642 | -7.889
-0.9 | -2.1662 | -7.624
-0.89 | -2.0695 | -7.315
-0.88 | -1.9674 | -7.063
-0.87 | -1.8798 | -6.861
-0.86 | -1.8153 | -6.595
-0.85 | -1.7327 | -6.36
-0.84 | -1.6592 | -6.136
-0.83 | -1.5891 | -5.898
-0.82 | -1.5238 | -5.677
-0.81 | -1.4515 | -5.464
-0.8 | -1.3852 | -5.242
-0.79 | -1.3249 | -5.063
-0.78 | -1.2595 | -4.8467
-0.77 | -1.2074 | -4.6467
-0.76 | -1.155 | -4.4818
-0.75 | -1.097 | -4.318
-0.74 | -1.0473 | -4.1627
-0.73 | -0.9959 | -3.9804
-0.72 | -0.958 | -3.8326
-0.71 | -0.9154 | -3.6745
-0.7 | -0.8686 | -3.5413
-0.69 | -0.8236 | -3.4073
-0.68 | -0.7818 | -3.2746
-0.67 | -0.7393 | -3.1546
-0.66 | -0.7033 | -3.0203
-0.65 | -0.6686 | -2.9024
-0.64 | -0.6363 | -2.7716
-0.63 | -0.6041 | -2.6651
-0.62 | -0.5729 | -2.573
-0.61 | -0.5458 | -2.4603
-0.6 | -0.5162 | -2.3548
-0.59 | -0.49533 | -2.2559
-0.58 | -0.4679 | -2.1564
-0.57 | -0.44323 | -2.0773
-0.56 | -0.42134 | -2.0009
-0.55 | -0.39708 | -1.9086
-0.54 | -0.37536 | -1.8427
-0.53 | -0.3534 | -1.7556
-0.52 | -0.33414 | -1.6772
-0.51 | -0.31627 | -1.5979
-0.5 | -0.2972 | -1.5434
-0.49 | -0.28262 | -1.4842
-0.48 | -0.26631 | -1.4072
-0.47 | -0.25113 | -1.3434
-0.46 | -0.2368 | -1.2858
-0.45 | -0.22389 | -1.2392
-0.44 | -0.20856 | -1.177
-0.43 | -0.19587 | -1.1258
-0.42 | -0.18471 | -1.0692
-0.41 | -0.17441 | -1.031
-0.4 | -0.16356 | -0.9769
-0.39 | -0.15218 | -0.9368
-0.38 | -0.1441 | -0.8897
-0.37 | -0.13409 | -0.856
-0.36 | -0.12553 | -0.8136
-0.35 | -0.11666 | -0.7782
-0.34 | -0.10891 | -0.7408
-0.33 | -0.1014 | -0.7021
-0.32 | -0.09459 | -0.6717
-0.31 | -0.08757 | -0.6437
-0.3 | -0.08126 | -0.612
-0.29 | -0.07515 | -0.5806
-0.28 | -0.07011 | -0.5522
-0.27 | -0.06434 | -0.5266
-0.26 | -0.05978 | -0.49958
-0.25 | -0.05521 | -0.47166
-0.24 | -0.05058 | -0.44453
-0.23 | -0.046835 | -0.4192
-0.22 | -0.042919 | -0.39384
-0.21 | -0.039483 | -0.37762
-0.2 | -0.036192 | -0.35167
-0.19 | -0.033187 | -0.3314
-0.18 | -0.030265 | -0.30802
-0.17 | -0.027583 | -0.2871
-0.16 | -0.025007 | -0.26828
-0.15 | -0.022629 | -0.24762
-0.14 | -0.020484 | -0.23149
-0.13 | -0.018437 | -0.21428
-0.12 | -0.016602 | -0.1963
-0.11 | -0.014846 | -0.18154
-0.1 | -0.013079 | -0.16751
-0.09 | -0.011581 | -0.15398
-0.08 | -0.010114 | -0.13921
-0.07 | -0.008783 | -0.12683
-0.06 | -0.007422 | -0.11562
-0.05 | -0.006176 | -0.105
-0.04 | -0.0049745 | -0.09529
-0.03 | -0.0037984 | -0.08738
-0.02 | -0.0025487 | -0.07837
-0.01 | -0.0013429 | -0.06943
0 | -4.06e-05 | -0.06116
0.01 | 0.0013817 | -0.05379
0.02 | 0.0027953 | -0.047438
0.03 | 0.0045194 | -0.040993
0.04 | 0.006218 | -0.034719
0.05 | 0.008187 | -0.028696
0.06 | 0.010457 | -0.022135
0.07 | 0.013171 | -0.015251
0.08 | 0.016072 | -0.007645
0.09 | 0.019343 | 0.0009678
0.1 | 0.023097 | 0.010972
0.11 | 0.02757 | 0.022669
0.12 | 0.032503 | 0.037343
0.13 | 0.038144 | 0.054799
0.14 | 0.044351 | 0.07591
0.15 | 0.052027 | 0.10271
0.16 | 0.05992 | 0.13523
0.17 | 0.0692 | 0.17489
0.18 | 0.08078 | 0.22285
0.19 | 0.09311 | 0.28179
0.2 | 0.10705 | 0.35356
0.21 | 0.12333 | 0.44235
0.22 | 0.14069 | 0.54685
0.23 | 0.16155 | 0.6664
0.24 | 0.18521 | 0.8147
0.25 | 0.21173 | 0.995
0.26 | 0.24151 | 1.2089
0.27 | 0.27308 | 1.4593
0.28 | 0.31124 | 1.7623
0.29 | 0.35443 | 2.1119
0.3 | 0.40089 | 2.53
0.31 | 0.453 | 3.0206
0.32 | 0.51154 | 3.606
0.33 | 0.5685 | 4.2921
0.34 | 0.6403 | 5.0875
0.35 | 0.7218 | 6.011
0.36 | 0.8128 | 7.134
0.37 | 0.9202 | 8.446
0.38 | 1.0383 | 10.013
0.39 | 1.1647 | 11.866
0.4 | 1.3145 | 14.02
0.41 | 1.4847 | 16.578
0.42 | 1.669 | 19.648
0.43 | 1.8959 | 23.26
0.44 | 2.1531 | 27.55
0.45 | 2.4428 | 32.647
0.46 | 2.7898 | 38.718
0.47 | 3.2018 | 45.885
0.48 | 3.6821 | 54.329
0.49 | 4.2349 | 64.22
0.5 | 4.9228 | 76.3