## Diode Characteristic (uA-mm)
VGS (V) | VDS = 0.000 V | VDS = 0.500 V
-1.25 | -8.834 | -25.306
-1.24 | -8.472 | -24.515
-1.23 | -8.113 | -23.698
-1.22 | -7.799 | -22.897
-1.21 | -7.483 | -22.132
-1.2 | -7.234 | -21.355
-1.19 | -6.918 | -20.668
-1.18 | -6.686 | -19.957
-1.17 | -6.423 | -19.376
-1.16 | -6.169 | -18.663
-1.15 | -5.926 | -18.135
-1.14 | -5.671 | -17.421
-1.13 | -5.477 | -16.929
-1.12 | -5.246 | -16.344
-1.11 | -5.064 | -15.706
-1.1 | -4.8363 | -15.184
-1.09 | -4.6709 | -14.64
-1.08 | -4.4791 | -14.113
-1.07 | -4.3101 | -13.657
-1.06 | -4.1304 | -13.201
-1.05 | -3.9712 | -12.82
-1.04 | -3.8003 | -12.363
-1.03 | -3.6389 | -11.952
-1.02 | -3.5004 | -11.52
-1.01 | -3.3672 | -11.158
-1 | -3.2056 | -10.831
-0.99 | -3.0802 | -10.382
-0.98 | -2.9432 | -10.01
-0.97 | -2.82 | -9.627
-0.96 | -2.7075 | -9.316
-0.95 | -2.5905 | -8.997
-0.94 | -2.4771 | -8.609
-0.93 | -2.3718 | -8.317
-0.92 | -2.2735 | -8.022
-0.91 | -2.1843 | -7.714
-0.9 | -2.0827 | -7.435
-0.89 | -2.0001 | -7.167
-0.88 | -1.9111 | -6.906
-0.87 | -1.8376 | -6.667
-0.86 | -1.7474 | -6.427
-0.85 | -1.6787 | -6.162
-0.84 | -1.6085 | -5.946
-0.83 | -1.5338 | -5.745
-0.82 | -1.4635 | -5.506
-0.81 | -1.4019 | -5.295
-0.8 | -1.3352 | -5.109
-0.79 | -1.2737 | -4.9127
-0.78 | -1.2134 | -4.7081
-0.77 | -1.1576 | -4.5374
-0.76 | -1.1033 | -4.3533
-0.75 | -1.0492 | -4.1697
-0.74 | -1.0069 | -3.9955
-0.73 | -0.947 | -3.8512
-0.72 | -0.9107 | -3.6964
-0.71 | -0.8662 | -3.5633
-0.7 | -0.8218 | -3.4181
-0.69 | -0.7818 | -3.2748
-0.68 | -0.7442 | -3.1446
-0.67 | -0.7106 | -3.0135
-0.66 | -0.673 | -2.9065
-0.65 | -0.6365 | -2.7822
-0.64 | -0.6097 | -2.6699
-0.63 | -0.576 | -2.558
-0.62 | -0.5456 | -2.4655
-0.61 | -0.5166 | -2.3616
-0.6 | -0.49061 | -2.2628
-0.59 | -0.46738 | -2.1557
-0.58 | -0.4419 | -2.0719
-0.57 | -0.42214 | -1.9774
-0.56 | -0.39784 | -1.898
-0.55 | -0.37753 | -1.8139
-0.54 | -0.3558 | -1.7415
-0.53 | -0.33666 | -1.6629
-0.52 | -0.31708 | -1.5916
-0.51 | -0.29886 | -1.5245
-0.5 | -0.28104 | -1.4502
-0.49 | -0.26511 | -1.3924
-0.48 | -0.2487 | -1.3366
-0.47 | -0.23492 | -1.277
-0.46 | -0.22061 | -1.2146
-0.45 | -0.20748 | -1.1639
-0.44 | -0.1963 | -1.1084
-0.43 | -0.18376 | -1.0607
-0.42 | -0.17367 | -1.0106
-0.41 | -0.16298 | -0.9601
-0.4 | -0.15312 | -0.9181
-0.39 | -0.14332 | -0.8764
-0.38 | -0.13365 | -0.8367
-0.37 | -0.12488 | -0.7928
-0.36 | -0.11652 | -0.7604
-0.35 | -0.10897 | -0.7273
-0.34 | -0.10191 | -0.6942
-0.33 | -0.09479 | -0.661
-0.32 | -0.08829 | -0.627
-0.31 | -0.08257 | -0.5954
-0.3 | -0.07641 | -0.5705
-0.29 | -0.07098 | -0.5385
-0.28 | -0.06529 | -0.5155
-0.27 | -0.06053 | -0.49386
-0.26 | -0.0561 | -0.46731
-0.25 | -0.05149 | -0.44064
-0.24 | -0.048043 | -0.41684
-0.23 | -0.044216 | -0.39375
-0.22 | -0.040986 | -0.36922
-0.21 | -0.037506 | -0.34887
-0.2 | -0.034471 | -0.32626
-0.19 | -0.031401 | -0.30632
-0.18 | -0.028877 | -0.28768
-0.17 | -0.026139 | -0.26955
-0.16 | -0.023945 | -0.24969
-0.15 | -0.021571 | -0.23373
-0.14 | -0.01954 | -0.21506
-0.13 | -0.01765 | -0.20296
-0.12 | -0.015791 | -0.18608
-0.11 | -0.014057 | -0.17152
-0.1 | -0.012474 | -0.15696
-0.09 | -0.010974 | -0.14289
-0.08 | -0.009721 | -0.13309
-0.07 | -0.008309 | -0.12128
-0.06 | -0.00713 | -0.10943
-0.05 | -0.00594 | -0.09878
-0.04 | -0.0047916 | -0.09024
-0.03 | -0.0035961 | -0.08198
-0.02 | -0.0024862 | -0.07353
-0.01 | -0.0012469 | -0.06611
0 | -2.45e-05 | -0.05895
0.01 | 0.0012947 | -0.05187
0.02 | 0.002705 | -0.046485
0.03 | 0.004334 | -0.039942
0.04 | 0.006026 | -0.03447
0.05 | 0.007946 | -0.028171
0.06 | 0.010396 | -0.021826
0.07 | 0.012915 | -0.015121
0.08 | 0.015683 | -0.007712
0.09 | 0.018908 | 0.0004645
0.1 | 0.022753 | 0.009876
0.11 | 0.02712 | 0.021211
0.12 | 0.031776 | 0.035232
0.13 | 0.037419 | 0.05198
0.14 | 0.044255 | 0.07224
0.15 | 0.05149 | 0.09774
0.16 | 0.05879 | 0.12881
0.17 | 0.06874 | 0.16766
0.18 | 0.07961 | 0.21434
0.19 | 0.09209 | 0.2717
0.2 | 0.10569 | 0.34095
0.21 | 0.12249 | 0.42569
0.22 | 0.14077 | 0.52543
0.23 | 0.16101 | 0.6427
0.24 | 0.18481 | 0.7867
0.25 | 0.21042 | 0.9626
0.26 | 0.24019 | 1.1653
0.27 | 0.27374 | 1.4133
0.28 | 0.31089 | 1.6986
0.29 | 0.35231 | 2.0399
0.3 | 0.39874 | 2.445
0.31 | 0.45138 | 2.9117
0.32 | 0.50984 | 3.4806
0.33 | 0.5669 | 4.1485
0.34 | 0.6406 | 4.9145
0.35 | 0.7231 | 5.798
0.36 | 0.813 | 6.879
0.37 | 0.9164 | 8.155
0.38 | 1.0347 | 9.634
0.39 | 1.1682 | 11.397
0.4 | 1.3157 | 13.468
0.41 | 1.4873 | 15.934
0.42 | 1.6809 | 18.815
0.43 | 1.9025 | 22.238
0.44 | 2.155 | 26.275
0.45 | 2.4493 | 31.116
0.46 | 2.7961 | 36.859
0.47 | 3.1845 | 43.646
0.48 | 3.6661 | 51.722
0.49 | 4.2418 | 61.05
0.5 | 4.9096 | 72.38