## Diode Characteristic (uA-mm)
VGS (V) | VDS = 0.000 V | VDS = 0.500 V
-1.25 | -8.893 | -25.024
-1.24 | -8.522 | -24.239
-1.23 | -8.239 | -23.405
-1.22 | -7.911 | -22.731
-1.21 | -7.602 | -21.913
-1.2 | -7.294 | -21.223
-1.19 | -7.04 | -20.525
-1.18 | -6.778 | -19.828
-1.17 | -6.514 | -19.169
-1.16 | -6.242 | -18.559
-1.15 | -6.007 | -18.053
-1.14 | -5.776 | -17.407
-1.13 | -5.532 | -16.828
-1.12 | -5.331 | -16.26
-1.11 | -5.114 | -15.729
-1.1 | -4.9454 | -15.151
-1.09 | -4.7552 | -14.673
-1.08 | -4.5717 | -14.117
-1.07 | -4.363 | -13.692
-1.06 | -4.231 | -13.252
-1.05 | -4.0662 | -12.801
-1.04 | -3.9006 | -12.373
-1.03 | -3.7435 | -11.921
-1.02 | -3.5743 | -11.538
-1.01 | -3.4491 | -11.16
-1 | -3.3082 | -10.775
-0.99 | -3.1667 | -10.361
-0.98 | -3.0554 | -10.043
-0.97 | -2.9268 | -9.689
-0.96 | -2.8025 | -9.297
-0.95 | -2.6979 | -9.013
-0.94 | -2.5808 | -8.69
-0.93 | -2.466 | -8.377
-0.92 | -2.3619 | -8.065
-0.91 | -2.266 | -7.784
-0.9 | -2.1755 | -7.527
-0.89 | -2.0769 | -7.263
-0.88 | -1.9863 | -6.976
-0.87 | -1.8971 | -6.716
-0.86 | -1.8183 | -6.462
-0.85 | -1.7384 | -6.248
-0.84 | -1.6609 | -6.044
-0.83 | -1.5922 | -5.836
-0.82 | -1.5214 | -5.603
-0.81 | -1.4515 | -5.401
-0.8 | -1.3946 | -5.208
-0.79 | -1.3278 | -5.0057
-0.78 | -1.2646 | -4.8321
-0.77 | -1.2039 | -4.616
-0.76 | -1.1532 | -4.4452
-0.75 | -1.0966 | -4.2622
-0.74 | -1.0517 | -4.1173
-0.73 | -0.9936 | -3.9281
-0.72 | -0.954 | -3.8083
-0.71 | -0.9091 | -3.6471
-0.7 | -0.8684 | -3.5175
-0.69 | -0.8271 | -3.3855
-0.68 | -0.7881 | -3.259
-0.67 | -0.7506 | -3.1149
-0.66 | -0.7091 | -2.9861
-0.65 | -0.6776 | -2.8594
-0.64 | -0.6426 | -2.7621
-0.63 | -0.6087 | -2.6484
-0.62 | -0.5844 | -2.5375
-0.61 | -0.5503 | -2.4434
-0.6 | -0.5202 | -2.3442
-0.59 | -0.4932 | -2.2392
-0.58 | -0.4712 | -2.1445
-0.57 | -0.44914 | -2.056
-0.56 | -0.42342 | -1.9766
-0.55 | -0.39984 | -1.8868
-0.54 | -0.37758 | -1.8216
-0.53 | -0.35622 | -1.737
-0.52 | -0.33765 | -1.664
-0.51 | -0.32017 | -1.5893
-0.5 | -0.30038 | -1.5267
-0.49 | -0.28252 | -1.4595
-0.48 | -0.26628 | -1.3949
-0.47 | -0.25159 | -1.3322
-0.46 | -0.23667 | -1.2764
-0.45 | -0.22385 | -1.2232
-0.44 | -0.21033 | -1.1699
-0.43 | -0.19792 | -1.1182
-0.42 | -0.18651 | -1.0693
-0.41 | -0.17393 | -1.0208
-0.4 | -0.16374 | -0.9768
-0.39 | -0.15247 | -0.9344
-0.38 | -0.14314 | -0.8929
-0.37 | -0.13348 | -0.8493
-0.36 | -0.12524 | -0.8169
-0.35 | -0.11749 | -0.773
-0.34 | -0.10907 | -0.7376
-0.33 | -0.10167 | -0.7009
-0.32 | -0.0949 | -0.6686
-0.31 | -0.08809 | -0.6401
-0.3 | -0.08166 | -0.6077
-0.29 | -0.07559 | -0.5761
-0.28 | -0.06997 | -0.5458
-0.27 | -0.06489 | -0.521
-0.26 | -0.05965 | -0.49431
-0.25 | -0.05514 | -0.46909
-0.24 | -0.05078 | -0.44395
-0.23 | -0.047177 | -0.41949
-0.22 | -0.043414 | -0.39329
-0.21 | -0.039903 | -0.37327
-0.2 | -0.036614 | -0.35099
-0.19 | -0.033166 | -0.32647
-0.18 | -0.030505 | -0.30548
-0.17 | -0.027805 | -0.28788
-0.16 | -0.025511 | -0.26769
-0.15 | -0.022903 | -0.24952
-0.14 | -0.020821 | -0.23234
-0.13 | -0.018854 | -0.21321
-0.12 | -0.016865 | -0.19576
-0.11 | -0.015058 | -0.18214
-0.1 | -0.013304 | -0.16555
-0.09 | -0.01177 | -0.15277
-0.08 | -0.010381 | -0.14091
-0.07 | -0.0089 | -0.12882
-0.06 | -0.007593 | -0.11513
-0.05 | -0.006312 | -0.10478
-0.04 | -0.005123 | -0.09545
-0.03 | -0.0038695 | -0.08626
-0.02 | -0.0025947 | -0.0776
-0.01 | -0.0013847 | -0.06936
0 | -4.14e-05 | -0.06121
0.01 | 0.0013856 | -0.05476
0.02 | 0.002847 | -0.04781
0.03 | 0.0045752 | -0.041467
0.04 | 0.006378 | -0.034955
0.05 | 0.008382 | -0.028785
0.06 | 0.010635 | -0.022303
0.07 | 0.01346 | -0.015483
0.08 | 0.016325 | -0.00757
0.09 | 0.019673 | 0.001318
0.1 | 0.0236 | 0.011535
0.11 | 0.028264 | 0.023267
0.12 | 0.033245 | 0.038202
0.13 | 0.038878 | 0.05557
0.14 | 0.045404 | 0.077
0.15 | 0.053041 | 0.10357
0.16 | 0.06055 | 0.13655
0.17 | 0.07004 | 0.17688
0.18 | 0.08191 | 0.22428
0.19 | 0.09465 | 0.2845
0.2 | 0.10833 | 0.35668
0.21 | 0.12512 | 0.44364
0.22 | 0.14294 | 0.54714
0.23 | 0.16419 | 0.6684
0.24 | 0.18784 | 0.8161
0.25 | 0.21434 | 0.9957
0.26 | 0.24395 | 1.2072
0.27 | 0.27624 | 1.4526
0.28 | 0.3152 | 1.7518
0.29 | 0.35623 | 2.0999
0.3 | 0.40319 | 2.5197
0.31 | 0.45551 | 2.9999
0.32 | 0.51153 | 3.5773
0.33 | 0.566 | 4.2564
0.34 | 0.6398 | 5.0502
0.35 | 0.721 | 5.944
0.36 | 0.8102 | 7.036
0.37 | 0.9204 | 8.337
0.38 | 1.0329 | 9.889
0.39 | 1.1563 | 11.691
0.4 | 1.3038 | 13.851
0.41 | 1.4747 | 16.337
0.42 | 1.6605 | 19.374
0.43 | 1.881 | 22.927
0.44 | 2.1424 | 27.138
0.45 | 2.4374 | 32.127
0.46 | 2.7771 | 38.137
0.47 | 3.1859 | 45.217
0.48 | 3.663 | 53.542
0.49 | 4.2138 | 63.43
0.5 | 4.8998 | 75.26