## Diode Characteristic (uA-mm)
VGS (V) | VDS = 0.000 V | VDS = 0.500 V
-1.25 | -8.678 | -24.849
-1.24 | -8.384 | -24.045
-1.23 | -8.011 | -23.178
-1.22 | -7.714 | -22.511
-1.21 | -7.432 | -21.763
-1.2 | -7.113 | -21.054
-1.19 | -6.847 | -20.226
-1.18 | -6.56 | -19.62
-1.17 | -6.322 | -19.025
-1.16 | -6.083 | -18.299
-1.15 | -5.854 | -17.716
-1.14 | -5.645 | -17.103
-1.13 | -5.433 | -16.592
-1.12 | -5.206 | -15.981
-1.11 | -4.9965 | -15.454
-1.1 | -4.8048 | -14.946
-1.09 | -4.6032 | -14.419
-1.08 | -4.4243 | -13.944
-1.07 | -4.2594 | -13.404
-1.06 | -4.0699 | -12.977
-1.05 | -3.9173 | -12.551
-1.04 | -3.7566 | -12.131
-1.03 | -3.5922 | -11.699
-1.02 | -3.4356 | -11.253
-1.01 | -3.306 | -10.894
-1 | -3.1567 | -10.558
-0.99 | -3.0413 | -10.174
-0.98 | -2.9177 | -9.81
-0.97 | -2.7933 | -9.449
-0.96 | -2.6679 | -9.161
-0.95 | -2.5688 | -8.81
-0.94 | -2.462 | -8.466
-0.93 | -2.3511 | -8.216
-0.92 | -2.263 | -7.884
-0.91 | -2.1579 | -7.586
-0.9 | -2.0647 | -7.333
-0.89 | -1.9827 | -7.05
-0.88 | -1.8936 | -6.749
-0.87 | -1.8112 | -6.527
-0.86 | -1.7328 | -6.298
-0.85 | -1.6575 | -6.052
-0.84 | -1.5829 | -5.836
-0.83 | -1.5107 | -5.617
-0.82 | -1.4595 | -5.417
-0.81 | -1.3831 | -5.197
-0.8 | -1.3225 | -5.016
-0.79 | -1.2601 | -4.8114
-0.78 | -1.2077 | -4.6322
-0.77 | -1.1457 | -4.4604
-0.76 | -1.0977 | -4.2919
-0.75 | -1.045 | -4.1258
-0.74 | -0.9974 | -3.9636
-0.73 | -0.953 | -3.8109
-0.72 | -0.9025 | -3.6608
-0.71 | -0.8626 | -3.5095
-0.7 | -0.8236 | -3.3812
-0.69 | -0.7835 | -3.2391
-0.68 | -0.7413 | -3.1117
-0.67 | -0.7055 | -2.9722
-0.66 | -0.6728 | -2.8617
-0.65 | -0.6393 | -2.7505
-0.64 | -0.6076 | -2.6389
-0.63 | -0.5725 | -2.521
-0.62 | -0.5444 | -2.4117
-0.61 | -0.5167 | -2.3225
-0.6 | -0.49334 | -2.2391
-0.59 | -0.46571 | -2.139
-0.58 | -0.44282 | -2.0351
-0.57 | -0.42061 | -1.9602
-0.56 | -0.39777 | -1.8753
-0.55 | -0.3757 | -1.7979
-0.54 | -0.35382 | -1.7218
-0.53 | -0.33436 | -1.6544
-0.52 | -0.31707 | -1.5769
-0.51 | -0.29962 | -1.521
-0.5 | -0.28258 | -1.4439
-0.49 | -0.26711 | -1.3815
-0.48 | -0.25024 | -1.3268
-0.47 | -0.23636 | -1.2676
-0.46 | -0.22429 | -1.2067
-0.45 | -0.2095 | -1.1585
-0.44 | -0.19647 | -1.1072
-0.43 | -0.18488 | -1.0623
-0.42 | -0.1737 | -1.0187
-0.41 | -0.16359 | -0.9711
-0.4 | -0.15236 | -0.9279
-0.39 | -0.14315 | -0.8829
-0.38 | -0.13435 | -0.844
-0.37 | -0.12499 | -0.804
-0.36 | -0.11695 | -0.7655
-0.35 | -0.10981 | -0.7285
-0.34 | -0.10216 | -0.6933
-0.33 | -0.09443 | -0.6657
-0.32 | -0.0888 | -0.6323
-0.31 | -0.08316 | -0.6018
-0.3 | -0.07624 | -0.5724
-0.29 | -0.07101 | -0.5431
-0.28 | -0.06566 | -0.517
-0.27 | -0.06064 | -0.49277
-0.26 | -0.05592 | -0.46938
-0.25 | -0.05164 | -0.44413
-0.24 | -0.048252 | -0.42387
-0.23 | -0.044559 | -0.39587
-0.22 | -0.040835 | -0.37514
-0.21 | -0.037477 | -0.35363
-0.2 | -0.034422 | -0.33241
-0.19 | -0.031555 | -0.31172
-0.18 | -0.028974 | -0.29285
-0.17 | -0.026428 | -0.27269
-0.16 | -0.024074 | -0.2551
-0.15 | -0.021583 | -0.2385
-0.14 | -0.019526 | -0.21916
-0.13 | -0.01765 | -0.20332
-0.12 | -0.015843 | -0.1895
-0.11 | -0.013958 | -0.17497
-0.1 | -0.012518 | -0.161
-0.09 | -0.011085 | -0.14581
-0.08 | -0.009712 | -0.13504
-0.07 | -0.008309 | -0.12357
-0.06 | -0.007115 | -0.11304
-0.05 | -0.005922 | -0.1021
-0.04 | -0.0047891 | -0.09172
-0.03 | -0.003626 | -0.08418
-0.02 | -0.0024923 | -0.0756
-0.01 | -0.0012562 | -0.068
0 | 1.85e-05 | -0.06017
0.01 | 0.0012867 | -0.05298
0.02 | 0.0027775 | -0.047444
0.03 | 0.0043188 | -0.04057
0.04 | 0.006013 | -0.03433
0.05 | 0.007994 | -0.028665
0.06 | 0.010283 | -0.021789
0.07 | 0.012842 | -0.014689
0.08 | 0.015652 | -0.007401
0.09 | 0.018975 | 0.0016299
0.1 | 0.022753 | 0.011661
0.11 | 0.026847 | 0.024088
0.12 | 0.031618 | 0.038999
0.13 | 0.037274 | 0.05673
0.14 | 0.043545 | 0.07945
0.15 | 0.050338 | 0.10746
0.16 | 0.05786 | 0.14212
0.17 | 0.06707 | 0.18441
0.18 | 0.07736 | 0.23527
0.19 | 0.08933 | 0.29965
0.2 | 0.10376 | 0.37666
0.21 | 0.11862 | 0.4716
0.22 | 0.13661 | 0.5796
0.23 | 0.15667 | 0.7179
0.24 | 0.17889 | 0.8804
0.25 | 0.20444 | 1.0798
0.26 | 0.23246 | 1.3125
0.27 | 0.26371 | 1.5936
0.28 | 0.29864 | 1.9244
0.29 | 0.34079 | 2.3237
0.3 | 0.38573 | 2.7961
0.31 | 0.43372 | 3.3519
0.32 | 0.49198 | 4.0085
0.33 | 0.55098 | 4.7957
0.34 | 0.6136 | 5.702
0.35 | 0.6911 | 6.796
0.36 | 0.7804 | 8.1
0.37 | 0.8803 | 9.642
0.38 | 0.992 | 11.488
0.39 | 1.1159 | 13.613
0.4 | 1.2546 | 16.186
0.41 | 1.4204 | 19.245
0.42 | 1.6066 | 22.912
0.43 | 1.8147 | 27.231
0.44 | 2.0636 | 32.398
0.45 | 2.3492 | 38.529
0.46 | 2.6937 | 45.854
0.47 | 3.0729 | 54.667
0.48 | 3.5417 | 64.87
0.49 | 4.0877 | 77.2
0.5 | 4.7333 | 92.07