## Diode Characteristic (uA-mm)
VGS (V) | VDS = 0.000 V | VDS = 0.500 V
-1.25 | -8.543 | -25.628
-1.24 | -8.25 | -24.745
-1.23 | -7.909 | -23.872
-1.22 | -7.574 | -23.088
-1.21 | -7.25 | -22.268
-1.2 | -6.977 | -21.571
-1.19 | -6.665 | -20.88
-1.18 | -6.373 | -20.174
-1.17 | -6.138 | -19.516
-1.16 | -5.911 | -18.838
-1.15 | -5.698 | -18.175
-1.14 | -5.442 | -17.533
-1.13 | -5.258 | -16.906
-1.12 | -5.011 | -16.262
-1.11 | -4.8303 | -15.742
-1.1 | -4.6158 | -15.27
-1.09 | -4.4149 | -14.671
-1.08 | -4.2335 | -14.173
-1.07 | -4.0795 | -13.693
-1.06 | -3.8869 | -13.217
-1.05 | -3.7447 | -12.738
-1.04 | -3.5964 | -12.335
-1.03 | -3.423 | -11.883
-1.02 | -3.2863 | -11.476
-1.01 | -3.1612 | -11.023
-1 | -3.0462 | -10.666
-0.99 | -2.9244 | -10.258
-0.98 | -2.7786 | -9.91
-0.97 | -2.6646 | -9.513
-0.96 | -2.5392 | -9.119
-0.95 | -2.4363 | -8.84
-0.94 | -2.3414 | -8.489
-0.93 | -2.2339 | -8.197
-0.92 | -2.1373 | -7.909
-0.91 | -2.0458 | -7.591
-0.9 | -1.9518 | -7.316
-0.89 | -1.8699 | -7.047
-0.88 | -1.7888 | -6.795
-0.87 | -1.7066 | -6.539
-0.86 | -1.6323 | -6.307
-0.85 | -1.5491 | -6.044
-0.84 | -1.4902 | -5.818
-0.83 | -1.4274 | -5.581
-0.82 | -1.3551 | -5.315
-0.81 | -1.2861 | -5.162
-0.8 | -1.2269 | -4.9686
-0.79 | -1.1701 | -4.7741
-0.78 | -1.1111 | -4.5724
-0.77 | -1.0619 | -4.3953
-0.76 | -1.0123 | -4.2254
-0.75 | -0.9601 | -4.0632
-0.74 | -0.9145 | -3.9044
-0.73 | -0.8716 | -3.7387
-0.72 | -0.8264 | -3.5897
-0.71 | -0.7893 | -3.4496
-0.7 | -0.7484 | -3.2934
-0.69 | -0.7122 | -3.1514
-0.68 | -0.6785 | -3.0365
-0.67 | -0.641 | -2.9065
-0.66 | -0.6094 | -2.7935
-0.65 | -0.5812 | -2.6665
-0.64 | -0.5493 | -2.5696
-0.63 | -0.5236 | -2.4785
-0.62 | -0.49737 | -2.3525
-0.61 | -0.4731 | -2.2538
-0.6 | -0.44869 | -2.1618
-0.59 | -0.42354 | -2.0477
-0.58 | -0.39903 | -1.9788
-0.57 | -0.37971 | -1.9051
-0.56 | -0.35862 | -1.8202
-0.55 | -0.33768 | -1.7419
-0.54 | -0.31986 | -1.6705
-0.53 | -0.30198 | -1.5917
-0.52 | -0.28541 | -1.5219
-0.51 | -0.26878 | -1.4525
-0.5 | -0.25295 | -1.3956
-0.49 | -0.23847 | -1.3262
-0.48 | -0.22542 | -1.2588
-0.47 | -0.21234 | -1.2003
-0.46 | -0.19956 | -1.1546
-0.45 | -0.18717 | -1.102
-0.44 | -0.17682 | -1.0516
-0.43 | -0.16625 | -1.0097
-0.42 | -0.15425 | -0.9687
-0.41 | -0.14509 | -0.9139
-0.4 | -0.13687 | -0.8738
-0.39 | -0.12765 | -0.8275
-0.38 | -0.11985 | -0.7945
-0.37 | -0.11243 | -0.7608
-0.36 | -0.10502 | -0.7234
-0.35 | -0.09791 | -0.6906
-0.34 | -0.09129 | -0.6573
-0.33 | -0.0852 | -0.6263
-0.32 | -0.07862 | -0.5972
-0.31 | -0.07305 | -0.5629
-0.3 | -0.06757 | -0.5413
-0.29 | -0.06305 | -0.5141
-0.28 | -0.05801 | -0.4884
-0.27 | -0.05396 | -0.46719
-0.26 | -0.050258 | -0.43919
-0.25 | -0.04663 | -0.41435
-0.24 | -0.04278 | -0.39282
-0.23 | -0.039325 | -0.37008
-0.22 | -0.036183 | -0.3476
-0.21 | -0.033133 | -0.33002
-0.2 | -0.030384 | -0.31213
-0.19 | -0.027766 | -0.29278
-0.18 | -0.025405 | -0.27305
-0.17 | -0.023147 | -0.25618
-0.16 | -0.021025 | -0.23915
-0.15 | -0.019059 | -0.22164
-0.14 | -0.017286 | -0.20469
-0.13 | -0.015503 | -0.19321
-0.12 | -0.013826 | -0.17756
-0.11 | -0.012413 | -0.16381
-0.1 | -0.011058 | -0.15016
-0.09 | -0.009778 | -0.13753
-0.08 | -0.008538 | -0.12596
-0.07 | -0.00743 | -0.11584
-0.06 | -0.00634 | -0.10639
-0.05 | -0.005314 | -0.09577
-0.04 | -0.0042885 | -0.08673
-0.03 | -0.0032266 | -0.07812
-0.02 | -0.0022369 | -0.07069
-0.01 | -0.0011275 | -0.06329
0 | -2.4e-06 | -0.05672
0.01 | 0.0011441 | -0.05043
0.02 | 0.0024818 | -0.044061
0.03 | 0.0038514 | -0.038148
0.04 | 0.0054746 | -0.032805
0.05 | 0.007146 | -0.026897
0.06 | 0.009112 | -0.020962
0.07 | 0.01141 | -0.014449
0.08 | 0.014145 | -0.007508
0.09 | 0.017101 | 0.0005706
0.1 | 0.020222 | 0.009706
0.11 | 0.024022 | 0.020955
0.12 | 0.028791 | 0.035197
0.13 | 0.033524 | 0.052076
0.14 | 0.039056 | 0.07276
0.15 | 0.045629 | 0.09938
0.16 | 0.053468 | 0.13184
0.17 | 0.06129 | 0.17283
0.18 | 0.0707 | 0.22167
0.19 | 0.08276 | 0.28415
0.2 | 0.09551 | 0.3597
0.21 | 0.10996 | 0.45082
0.22 | 0.12641 | 0.56071
0.23 | 0.14475 | 0.6884
0.24 | 0.16611 | 0.851
0.25 | 0.19034 | 1.0462
0.26 | 0.21659 | 1.2808
0.27 | 0.24741 | 1.5534
0.28 | 0.27904 | 1.8828
0.29 | 0.31811 | 2.2771
0.3 | 0.36101 | 2.7408
0.31 | 0.40739 | 3.3031
0.32 | 0.46227 | 3.9626
0.33 | 0.52043 | 4.7451
0.34 | 0.5783 | 5.6719
0.35 | 0.6553 | 6.728
0.36 | 0.7406 | 8.048
0.37 | 0.8384 | 9.606
0.38 | 0.9449 | 11.435
0.39 | 1.0704 | 13.647
0.4 | 1.2022 | 16.232
0.41 | 1.3632 | 19.346
0.42 | 1.5439 | 23.1
0.43 | 1.7506 | 27.538
0.44 | 1.9965 | 32.789
0.45 | 2.2829 | 39.142
0.46 | 2.6168 | 46.797
0.47 | 2.9982 | 55.83
0.48 | 3.4605 | 66.32
0.49 | 4.0102 | 79.18
0.5 | 4.6501 | 94.6