## Diode Characteristic (uA-mm)
VGS (V) | VDS = 0.000 V | VDS = 0.500 V
-1.25 | -8.68 | -26.071
-1.24 | -8.361 | -25.119
-1.23 | -8.021 | -24.315
-1.22 | -7.713 | -23.463
-1.21 | -7.412 | -22.617
-1.2 | -7.131 | -21.96
-1.19 | -6.853 | -21.093
-1.18 | -6.581 | -20.506
-1.17 | -6.293 | -19.675
-1.16 | -6.042 | -18.944
-1.15 | -5.781 | -18.404
-1.14 | -5.555 | -17.768
-1.13 | -5.347 | -17.257
-1.12 | -5.099 | -16.57
-1.11 | -4.9203 | -16.011
-1.1 | -4.7111 | -15.391
-1.09 | -4.5031 | -14.847
-1.08 | -4.3431 | -14.447
-1.07 | -4.1691 | -13.945
-1.06 | -4.0101 | -13.478
-1.05 | -3.8478 | -12.949
-1.04 | -3.6768 | -12.491
-1.03 | -3.5105 | -12.037
-1.02 | -3.3818 | -11.696
-1.01 | -3.2242 | -11.175
-1 | -3.094 | -10.761
-0.99 | -2.9747 | -10.345
-0.98 | -2.8369 | -10.027
-0.97 | -2.7246 | -9.719
-0.96 | -2.597 | -9.318
-0.95 | -2.4777 | -8.983
-0.94 | -2.374 | -8.631
-0.93 | -2.2695 | -8.336
-0.92 | -2.1763 | -8.004
-0.91 | -2.0798 | -7.744
-0.9 | -1.9808 | -7.465
-0.89 | -1.8981 | -7.141
-0.88 | -1.8128 | -6.893
-0.87 | -1.726 | -6.629
-0.86 | -1.6485 | -6.385
-0.85 | -1.5768 | -6.129
-0.84 | -1.4933 | -5.887
-0.83 | -1.4285 | -5.72
-0.82 | -1.3669 | -5.467
-0.81 | -1.3072 | -5.24
-0.8 | -1.2458 | -5.045
-0.79 | -1.1908 | -4.8465
-0.78 | -1.1344 | -4.6632
-0.77 | -1.0784 | -4.482
-0.76 | -1.0266 | -4.2695
-0.75 | -0.9771 | -4.1117
-0.74 | -0.9325 | -3.9679
-0.73 | -0.8834 | -3.7969
-0.72 | -0.8454 | -3.6437
-0.71 | -0.8027 | -3.4958
-0.7 | -0.7597 | -3.3461
-0.69 | -0.7207 | -3.2105
-0.68 | -0.6872 | -3.0814
-0.67 | -0.6519 | -2.948
-0.66 | -0.6167 | -2.8502
-0.65 | -0.5848 | -2.718
-0.64 | -0.5577 | -2.6102
-0.63 | -0.5266 | -2.4937
-0.62 | -0.5005 | -2.3843
-0.61 | -0.47615 | -2.2887
-0.6 | -0.44978 | -2.1845
-0.59 | -0.42626 | -2.0911
-0.58 | -0.4051 | -2.0051
-0.57 | -0.38244 | -1.9099
-0.56 | -0.36266 | -1.8372
-0.55 | -0.34304 | -1.7584
-0.54 | -0.32411 | -1.6772
-0.53 | -0.30745 | -1.5946
-0.52 | -0.29071 | -1.5308
-0.51 | -0.27308 | -1.4653
-0.5 | -0.25912 | -1.3957
-0.49 | -0.24289 | -1.3386
-0.48 | -0.22955 | -1.2676
-0.47 | -0.21629 | -1.2161
-0.46 | -0.20361 | -1.1588
-0.45 | -0.19112 | -1.1053
-0.44 | -0.17921 | -1.057
-0.43 | -0.16787 | -1.0128
-0.42 | -0.15759 | -0.9689
-0.41 | -0.14752 | -0.9258
-0.4 | -0.13893 | -0.8828
-0.39 | -0.12996 | -0.8337
-0.38 | -0.12134 | -0.7936
-0.37 | -0.1133 | -0.7588
-0.36 | -0.10579 | -0.7209
-0.35 | -0.09902 | -0.6874
-0.34 | -0.09243 | -0.652
-0.33 | -0.08645 | -0.62
-0.32 | -0.08025 | -0.5901
-0.31 | -0.07423 | -0.5573
-0.3 | -0.0689 | -0.5256
-0.29 | -0.06382 | -0.5006
-0.28 | -0.05915 | -0.4792
-0.27 | -0.05504 | -0.45098
-0.26 | -0.05071 | -0.43013
-0.25 | -0.047505 | -0.40411
-0.24 | -0.043565 | -0.38475
-0.23 | -0.040192 | -0.36198
-0.22 | -0.03708 | -0.33876
-0.21 | -0.033878 | -0.31968
-0.2 | -0.031319 | -0.29922
-0.19 | -0.028387 | -0.28007
-0.18 | -0.026045 | -0.26222
-0.17 | -0.023831 | -0.24538
-0.16 | -0.021662 | -0.22754
-0.15 | -0.019653 | -0.2099
-0.14 | -0.017684 | -0.19687
-0.13 | -0.01597 | -0.18353
-0.12 | -0.014474 | -0.16899
-0.11 | -0.012865 | -0.15599
-0.1 | -0.011448 | -0.14318
-0.09 | -0.010089 | -0.13078
-0.08 | -0.008872 | -0.12029
-0.07 | -0.007643 | -0.10964
-0.06 | -0.006517 | -0.10174
-0.05 | -0.00544 | -0.09224
-0.04 | -0.0044072 | -0.08361
-0.03 | -0.0033293 | -0.07595
-0.02 | -0.0022984 | -0.06867
-0.01 | -0.0011674 | -0.06159
0 | 1.61e-05 | -0.05511
0.01 | 0.0011917 | -0.048533
0.02 | 0.0025627 | -0.042864
0.03 | 0.0039854 | -0.037226
0.04 | 0.0056437 | -0.031664
0.05 | 0.007429 | -0.025631
0.06 | 0.009504 | -0.020001
0.07 | 0.011818 | -0.013625
0.08 | 0.014439 | -0.006761
0.09 | 0.017635 | 0.0010649
0.1 | 0.021072 | 0.010649
0.11 | 0.024933 | 0.022001
0.12 | 0.029376 | 0.035889
0.13 | 0.034767 | 0.052701
0.14 | 0.040689 | 0.07358
0.15 | 0.047246 | 0.09998
0.16 | 0.055005 | 0.13293
0.17 | 0.06324 | 0.17266
0.18 | 0.0732 | 0.22197
0.19 | 0.08484 | 0.2822
0.2 | 0.09741 | 0.35617
0.21 | 0.11211 | 0.44599
0.22 | 0.12937 | 0.55199
0.23 | 0.14849 | 0.6776
0.24 | 0.17038 | 0.8342
0.25 | 0.1949 | 1.021
0.26 | 0.22267 | 1.2497
0.27 | 0.25377 | 1.5182
0.28 | 0.28816 | 1.8379
0.29 | 0.32834 | 2.2137
0.3 | 0.37061 | 2.669
0.31 | 0.41963 | 3.2025
0.32 | 0.47479 | 3.827
0.33 | 0.53576 | 4.591
0.34 | 0.5946 | 5.4766
0.35 | 0.6719 | 6.472
0.36 | 0.7587 | 7.73
0.37 | 0.8569 | 9.221
0.38 | 0.9663 | 10.978
0.39 | 1.0934 | 13.05
0.4 | 1.2374 | 15.518
0.41 | 1.3974 | 18.443
0.42 | 1.5929 | 21.958
0.43 | 1.8064 | 26.103
0.44 | 2.0509 | 31.074
0.45 | 2.3459 | 36.958
0.46 | 2.6718 | 44.021
0.47 | 3.0832 | 52.477
0.48 | 3.5477 | 62.45
0.49 | 4.103 | 74.18
0.5 | 4.7651 | 88.46