## Diode Characteristic (uA-mm)
VGS (V) | VDS = 0.000 V | VDS = 0.500 V
-1.25 | -7.863 | -22.893
-1.24 | -7.572 | -22.138
-1.23 | -7.289 | -21.253
-1.22 | -6.986 | -20.623
-1.21 | -6.727 | -19.907
-1.2 | -6.451 | -19.242
-1.19 | -6.217 | -18.578
-1.18 | -5.98 | -17.96
-1.17 | -5.75 | -17.366
-1.16 | -5.509 | -16.899
-1.15 | -5.28 | -16.26
-1.14 | -5.084 | -15.741
-1.13 | -4.863 | -15.231
-1.12 | -4.7039 | -14.684
-1.11 | -4.5074 | -14.237
-1.1 | -4.3311 | -13.678
-1.09 | -4.1615 | -13.252
-1.08 | -3.9826 | -12.804
-1.07 | -3.8166 | -12.395
-1.06 | -3.6709 | -11.922
-1.05 | -3.5142 | -11.543
-1.04 | -3.3787 | -11.108
-1.03 | -3.2501 | -10.736
-1.02 | -3.1064 | -10.347
-1.01 | -2.9741 | -10.052
-1 | -2.8351 | -9.647
-0.99 | -2.7262 | -9.277
-0.98 | -2.6128 | -8.997
-0.97 | -2.5009 | -8.66
-0.96 | -2.4133 | -8.371
-0.95 | -2.3076 | -8.02
-0.94 | -2.2027 | -7.735
-0.93 | -2.1051 | -7.479
-0.92 | -2.0187 | -7.192
-0.91 | -1.9292 | -6.936
-0.9 | -1.8488 | -6.706
-0.89 | -1.7678 | -6.443
-0.88 | -1.693 | -6.21
-0.87 | -1.622 | -5.954
-0.86 | -1.5483 | -5.75
-0.85 | -1.4755 | -5.529
-0.84 | -1.4085 | -5.312
-0.83 | -1.3541 | -5.151
-0.82 | -1.2881 | -4.9431
-0.81 | -1.2335 | -4.7538
-0.8 | -1.1762 | -4.5586
-0.79 | -1.126 | -4.3732
-0.78 | -1.0683 | -4.2306
-0.77 | -1.0252 | -4.0437
-0.76 | -0.9788 | -3.9125
-0.75 | -0.9267 | -3.7668
-0.74 | -0.8882 | -3.6126
-0.73 | -0.8442 | -3.4911
-0.72 | -0.8033 | -3.3443
-0.71 | -0.7659 | -3.2094
-0.7 | -0.7297 | -3.0644
-0.69 | -0.6922 | -2.9471
-0.68 | -0.6584 | -2.8187
-0.67 | -0.6221 | -2.7135
-0.66 | -0.5918 | -2.6166
-0.65 | -0.5624 | -2.5106
-0.64 | -0.5356 | -2.3936
-0.63 | -0.5074 | -2.3092
-0.62 | -0.48505 | -2.2111
-0.61 | -0.46031 | -2.1178
-0.6 | -0.43498 | -2.0213
-0.59 | -0.4106 | -1.9411
-0.58 | -0.3887 | -1.8651
-0.57 | -0.36836 | -1.787
-0.56 | -0.35135 | -1.7134
-0.55 | -0.33073 | -1.6317
-0.54 | -0.31323 | -1.5676
-0.53 | -0.29571 | -1.504
-0.52 | -0.27902 | -1.4389
-0.51 | -0.263 | -1.3817
-0.5 | -0.24811 | -1.3144
-0.49 | -0.23303 | -1.2619
-0.48 | -0.21854 | -1.2011
-0.47 | -0.2076 | -1.1382
-0.46 | -0.19484 | -1.0923
-0.45 | -0.1828 | -1.0439
-0.44 | -0.17177 | -0.9984
-0.43 | -0.16094 | -0.955
-0.42 | -0.15114 | -0.9135
-0.41 | -0.14141 | -0.8666
-0.4 | -0.13191 | -0.8249
-0.39 | -0.12335 | -0.7916
-0.38 | -0.11514 | -0.7588
-0.37 | -0.10847 | -0.7265
-0.36 | -0.10132 | -0.6884
-0.35 | -0.09399 | -0.6591
-0.34 | -0.08767 | -0.6287
-0.33 | -0.08184 | -0.5978
-0.32 | -0.07629 | -0.5693
-0.31 | -0.07096 | -0.5454
-0.3 | -0.06606 | -0.5156
-0.29 | -0.06133 | -0.49102
-0.28 | -0.05667 | -0.46687
-0.27 | -0.0527 | -0.44334
-0.26 | -0.049181 | -0.41834
-0.25 | -0.045303 | -0.3952
-0.24 | -0.042152 | -0.37175
-0.23 | -0.038943 | -0.35227
-0.22 | -0.035922 | -0.33314
-0.21 | -0.033005 | -0.31088
-0.2 | -0.030409 | -0.29213
-0.19 | -0.027564 | -0.27637
-0.18 | -0.025054 | -0.25746
-0.17 | -0.022782 | -0.24141
-0.16 | -0.020854 | -0.22532
-0.15 | -0.018999 | -0.20772
-0.14 | -0.017319 | -0.1939
-0.13 | -0.015575 | -0.17957
-0.12 | -0.013991 | -0.16604
-0.11 | -0.012477 | -0.15144
-0.1 | -0.011181 | -0.14064
-0.09 | -0.00986 | -0.12913
-0.08 | -0.00868 | -0.11702
-0.07 | -0.007418 | -0.10794
-0.06 | -0.006348 | -0.099
-0.05 | -0.005297 | -0.08955
-0.04 | -0.0042971 | -0.08166
-0.03 | -0.0032304 | -0.07279
-0.02 | -0.0022202 | -0.06695
-0.01 | -0.0011017 | -0.05968
0 | -4.83e-05 | -0.05217
0.01 | 0.0011649 | -0.046837
0.02 | 0.002406 | -0.041197
0.03 | 0.0038818 | -0.035558
0.04 | 0.0054134 | -0.029936
0.05 | 0.007206 | -0.024892
0.06 | 0.009219 | -0.019497
0.07 | 0.01143 | -0.013037
0.08 | 0.01392 | -0.006228
0.09 | 0.016963 | 0.0016215
0.1 | 0.020253 | 0.010817
0.11 | 0.024019 | 0.02179
0.12 | 0.028332 | 0.035371
0.13 | 0.03351 | 0.051865
0.14 | 0.038997 | 0.07179
0.15 | 0.045242 | 0.09765
0.16 | 0.052555 | 0.12896
0.17 | 0.05985 | 0.16847
0.18 | 0.06982 | 0.2168
0.19 | 0.08079 | 0.27509
0.2 | 0.09258 | 0.34676
0.21 | 0.10747 | 0.43399
0.22 | 0.12312 | 0.54
0.23 | 0.14145 | 0.6608
0.24 | 0.16231 | 0.8116
0.25 | 0.18437 | 0.9975
0.26 | 0.21055 | 1.214
0.27 | 0.24004 | 1.4748
0.28 | 0.27259 | 1.7823
0.29 | 0.31001 | 2.1523
0.3 | 0.35139 | 2.5855
0.31 | 0.39971 | 3.1014
0.32 | 0.4523 | 3.7156
0.33 | 0.51162 | 4.4426
0.34 | 0.5706 | 5.2911
0.35 | 0.6451 | 6.26
0.36 | 0.7264 | 7.464
0.37 | 0.8243 | 8.905
0.38 | 0.9322 | 10.589
0.39 | 1.049 | 12.592
0.4 | 1.1859 | 14.952
0.41 | 1.3431 | 17.751
0.42 | 1.5261 | 21.175
0.43 | 1.7327 | 25.161
0.44 | 1.9798 | 29.936
0.45 | 2.2599 | 35.548
0.46 | 2.5902 | 42.418
0.47 | 2.9634 | 50.433
0.48 | 3.4343 | 59.95
0.49 | 3.9613 | 71.29
0.5 | 4.6102 | 84.97