## Diode Characteristic (uA-mm)
VGS (V) | VDS = 0.000 V | VDS = 0.500 V
-1.25 | -7.117 | -19.33
-1.24 | -6.836 | -18.766
-1.23 | -6.583 | -18.07
-1.22 | -6.353 | -17.461
-1.21 | -6.132 | -16.96
-1.2 | -5.897 | -16.359
-1.19 | -5.654 | -15.845
-1.18 | -5.447 | -15.389
-1.17 | -5.274 | -14.904
-1.16 | -5.067 | -14.409
-1.15 | -4.8862 | -13.88
-1.14 | -4.7087 | -13.497
-1.13 | -4.5055 | -13.039
-1.12 | -4.3214 | -12.6
-1.11 | -4.165 | -12.209
-1.1 | -4.0515 | -11.866
-1.09 | -3.8586 | -11.429
-1.08 | -3.716 | -11.111
-1.07 | -3.5521 | -10.695
-1.06 | -3.4355 | -10.385
-1.05 | -3.3036 | -10.012
-1.04 | -3.1657 | -9.676
-1.03 | -3.0589 | -9.344
-1.02 | -2.9392 | -9.063
-1.01 | -2.8137 | -8.778
-1 | -2.704 | -8.417
-0.99 | -2.5989 | -8.182
-0.98 | -2.5048 | -7.842
-0.97 | -2.4053 | -7.622
-0.96 | -2.325 | -7.332
-0.95 | -2.2003 | -7.111
-0.94 | -2.133 | -6.824
-0.93 | -2.0352 | -6.582
-0.92 | -1.9531 | -6.369
-0.91 | -1.8733 | -6.178
-0.9 | -1.7946 | -5.912
-0.89 | -1.73 | -5.725
-0.88 | -1.6544 | -5.492
-0.87 | -1.587 | -5.349
-0.86 | -1.5072 | -5.131
-0.85 | -1.4451 | -4.9402
-0.84 | -1.3799 | -4.7834
-0.83 | -1.3202 | -4.5781
-0.82 | -1.2688 | -4.4341
-0.81 | -1.2109 | -4.2595
-0.8 | -1.1547 | -4.0903
-0.79 | -1.1101 | -3.9547
-0.78 | -1.0551 | -3.8067
-0.77 | -1.0079 | -3.6637
-0.76 | -0.9728 | -3.524
-0.75 | -0.923 | -3.3985
-0.74 | -0.8741 | -3.2659
-0.73 | -0.8354 | -3.1525
-0.72 | -0.7976 | -3.019
-0.71 | -0.7687 | -2.9069
-0.7 | -0.7316 | -2.7888
-0.69 | -0.6906 | -2.6865
-0.68 | -0.6565 | -2.5879
-0.67 | -0.6302 | -2.4691
-0.66 | -0.5987 | -2.3768
-0.65 | -0.5667 | -2.3035
-0.64 | -0.5418 | -2.2084
-0.63 | -0.5153 | -2.1287
-0.62 | -0.49406 | -2.022
-0.61 | -0.46486 | -1.9674
-0.6 | -0.44301 | -1.8681
-0.59 | -0.42065 | -1.8089
-0.58 | -0.39915 | -1.7213
-0.57 | -0.37923 | -1.6453
-0.56 | -0.35787 | -1.5795
-0.55 | -0.33954 | -1.5275
-0.54 | -0.32118 | -1.4408
-0.53 | -0.30482 | -1.3899
-0.52 | -0.28868 | -1.3339
-0.51 | -0.27183 | -1.2831
-0.5 | -0.25592 | -1.2173
-0.49 | -0.24335 | -1.1633
-0.48 | -0.22989 | -1.1182
-0.47 | -0.21581 | -1.0677
-0.46 | -0.20355 | -1.0271
-0.45 | -0.18981 | -0.9884
-0.44 | -0.17957 | -0.9476
-0.43 | -0.16748 | -0.8979
-0.42 | -0.15822 | -0.8573
-0.41 | -0.14907 | -0.8195
-0.4 | -0.13957 | -0.787
-0.39 | -0.13052 | -0.7419
-0.38 | -0.12267 | -0.7143
-0.37 | -0.11541 | -0.6823
-0.36 | -0.10765 | -0.6528
-0.35 | -0.10037 | -0.624
-0.34 | -0.09396 | -0.5901
-0.33 | -0.08773 | -0.5661
-0.32 | -0.08125 | -0.5402
-0.31 | -0.07577 | -0.5132
-0.3 | -0.07066 | -0.4903
-0.29 | -0.06486 | -0.46988
-0.28 | -0.06074 | -0.44578
-0.27 | -0.05616 | -0.42257
-0.26 | -0.05205 | -0.40339
-0.25 | -0.048326 | -0.37886
-0.24 | -0.044561 | -0.36009
-0.23 | -0.041224 | -0.33861
-0.22 | -0.037845 | -0.32113
-0.21 | -0.034726 | -0.30107
-0.2 | -0.031835 | -0.28278
-0.19 | -0.029058 | -0.26318
-0.18 | -0.026564 | -0.24702
-0.17 | -0.024232 | -0.22967
-0.16 | -0.021954 | -0.21369
-0.15 | -0.019972 | -0.20058
-0.14 | -0.018091 | -0.18475
-0.13 | -0.016348 | -0.1689
-0.12 | -0.014456 | -0.15572
-0.11 | -0.01298 | -0.14232
-0.1 | -0.011591 | -0.13031
-0.09 | -0.010295 | -0.11895
-0.08 | -0.008919 | -0.10944
-0.07 | -0.007746 | -0.09903
-0.06 | -0.006615 | -0.08986
-0.05 | -0.005493 | -0.08183
-0.04 | -0.0044193 | -0.07363
-0.03 | -0.0033392 | -0.06711
-0.02 | -0.0022999 | -0.05958
-0.01 | -0.0011578 | -0.0532
0 | 6.8e-06 | -0.047943
0.01 | 0.001166 | -0.04179
0.02 | 0.0025175 | -0.036168
0.03 | 0.0039134 | -0.031378
0.04 | 0.005581 | -0.026764
0.05 | 0.007284 | -0.022043
0.06 | 0.009255 | -0.016411
0.07 | 0.011497 | -0.010325
0.08 | 0.014138 | -0.0036165
0.09 | 0.017162 | 0.0037589
0.1 | 0.02034 | 0.012893
0.11 | 0.024281 | 0.023825
0.12 | 0.02863 | 0.037573
0.13 | 0.033651 | 0.054426
0.14 | 0.039282 | 0.0746
0.15 | 0.045553 | 0.10131
0.16 | 0.053189 | 0.13421
0.17 | 0.06031 | 0.17485
0.18 | 0.07006 | 0.22431
0.19 | 0.08105 | 0.28561
0.2 | 0.09296 | 0.36118
0.21 | 0.10727 | 0.45525
0.22 | 0.12306 | 0.56421
0.23 | 0.14125 | 0.6917
0.24 | 0.16187 | 0.8555
0.25 | 0.1847 | 1.049
0.26 | 0.21011 | 1.2845
0.27 | 0.23999 | 1.5617
0.28 | 0.27195 | 1.8988
0.29 | 0.30907 | 2.2939
0.3 | 0.35295 | 2.7748
0.31 | 0.39913 | 3.3432
0.32 | 0.44911 | 4.0071
0.33 | 0.50603 | 4.8156
0.34 | 0.5689 | 5.737
0.35 | 0.6451 | 6.867
0.36 | 0.7278 | 8.223
0.37 | 0.8227 | 9.845
0.38 | 0.9296 | 11.752
0.39 | 1.0508 | 13.999
0.4 | 1.1865 | 16.7
0.41 | 1.3379 | 19.917
0.42 | 1.5206 | 23.775
0.43 | 1.7303 | 28.383
0.44 | 1.9625 | 33.896
0.45 | 2.2493 | 40.464
0.46 | 2.5815 | 48.334
0.47 | 2.961 | 57.7
0.48 | 3.4135 | 69.03
0.49 | 3.9705 | 82.3
0.5 | 4.6282 | 98.31