## Diode Characteristic (uA-mm)
VGS (V) | VDS = 0.000 V | VDS = 0.500 V
-1.25 | -7.038 | -19.657
-1.24 | -6.816 | -19.085
-1.23 | -6.533 | -18.464
-1.22 | -6.333 | -17.906
-1.21 | -6.063 | -17.391
-1.2 | -5.828 | -16.741
-1.19 | -5.629 | -16.224
-1.18 | -5.431 | -15.752
-1.17 | -5.226 | -15.225
-1.16 | -5.046 | -14.73
-1.15 | -4.8538 | -14.246
-1.14 | -4.6606 | -13.768
-1.13 | -4.4914 | -13.39
-1.12 | -4.35 | -12.93
-1.11 | -4.1826 | -12.519
-1.1 | -4.005 | -12.138
-1.09 | -3.8662 | -11.733
-1.08 | -3.7154 | -11.294
-1.07 | -3.5852 | -10.989
-1.06 | -3.4359 | -10.614
-1.05 | -3.3164 | -10.279
-1.04 | -3.1799 | -9.899
-1.03 | -3.0635 | -9.572
-1.02 | -2.9381 | -9.271
-1.01 | -2.827 | -8.967
-1 | -2.7062 | -8.638
-0.99 | -2.6132 | -8.389
-0.98 | -2.5086 | -8.081
-0.97 | -2.4072 | -7.855
-0.96 | -2.309 | -7.532
-0.95 | -2.2085 | -7.307
-0.94 | -2.1155 | -7.084
-0.93 | -2.0377 | -6.816
-0.92 | -1.9482 | -6.63
-0.91 | -1.874 | -6.393
-0.9 | -1.7948 | -6.179
-0.89 | -1.7269 | -5.95
-0.88 | -1.6555 | -5.754
-0.87 | -1.5852 | -5.527
-0.86 | -1.5204 | -5.337
-0.85 | -1.4536 | -5.181
-0.84 | -1.3868 | -4.9877
-0.83 | -1.3276 | -4.7903
-0.82 | -1.2742 | -4.6072
-0.81 | -1.2174 | -4.4355
-0.8 | -1.1644 | -4.2941
-0.79 | -1.1184 | -4.1519
-0.78 | -1.0688 | -3.9996
-0.77 | -1.0166 | -3.8407
-0.76 | -0.9709 | -3.6831
-0.75 | -0.9275 | -3.5733
-0.74 | -0.885 | -3.4133
-0.73 | -0.8426 | -3.2936
-0.72 | -0.8103 | -3.1808
-0.71 | -0.7682 | -3.048
-0.7 | -0.7341 | -2.938
-0.69 | -0.6996 | -2.8228
-0.68 | -0.6693 | -2.7087
-0.67 | -0.6318 | -2.5963
-0.66 | -0.601 | -2.5031
-0.65 | -0.5738 | -2.404
-0.64 | -0.5487 | -2.312
-0.63 | -0.5205 | -2.2127
-0.62 | -0.49896 | -2.1439
-0.61 | -0.47804 | -2.0478
-0.6 | -0.44923 | -1.9675
-0.59 | -0.42756 | -1.8832
-0.58 | -0.40349 | -1.8184
-0.57 | -0.38419 | -1.733
-0.56 | -0.36348 | -1.6618
-0.55 | -0.34452 | -1.6004
-0.54 | -0.32671 | -1.5431
-0.53 | -0.3097 | -1.478
-0.52 | -0.29378 | -1.4189
-0.51 | -0.27722 | -1.36
-0.5 | -0.26269 | -1.2967
-0.49 | -0.24653 | -1.2485
-0.48 | -0.23342 | -1.1893
-0.47 | -0.21947 | -1.1411
-0.46 | -0.20811 | -1.0991
-0.45 | -0.19471 | -1.0441
-0.44 | -0.18254 | -1.0054
-0.43 | -0.17191 | -0.955
-0.42 | -0.16209 | -0.922
-0.41 | -0.15205 | -0.878
-0.4 | -0.14343 | -0.8429
-0.39 | -0.1341 | -0.8077
-0.38 | -0.12568 | -0.7718
-0.37 | -0.11805 | -0.7314
-0.36 | -0.11033 | -0.6974
-0.35 | -0.10366 | -0.668
-0.34 | -0.09595 | -0.6412
-0.33 | -0.08973 | -0.6073
-0.32 | -0.08359 | -0.581
-0.31 | -0.07815 | -0.5538
-0.3 | -0.07218 | -0.5259
-0.29 | -0.06767 | -0.5012
-0.28 | -0.06237 | -0.47966
-0.27 | -0.0579 | -0.45419
-0.26 | -0.05398 | -0.42986
-0.25 | -0.050078 | -0.40842
-0.24 | -0.045835 | -0.38595
-0.23 | -0.042426 | -0.36597
-0.22 | -0.038911 | -0.34141
-0.21 | -0.036129 | -0.32267
-0.2 | -0.032971 | -0.30352
-0.19 | -0.03018 | -0.28423
-0.18 | -0.027406 | -0.26473
-0.17 | -0.025157 | -0.24864
-0.16 | -0.022676 | -0.2309
-0.15 | -0.020736 | -0.21416
-0.14 | -0.018601 | -0.19651
-0.13 | -0.016762 | -0.18318
-0.12 | -0.015115 | -0.16855
-0.11 | -0.013514 | -0.15535
-0.1 | -0.011964 | -0.14184
-0.09 | -0.010612 | -0.12947
-0.08 | -0.009323 | -0.11712
-0.07 | -0.008081 | -0.10631
-0.06 | -0.006906 | -0.09716
-0.05 | -0.005743 | -0.08772
-0.04 | -0.0046041 | -0.07939
-0.03 | -0.0034549 | -0.07197
-0.02 | -0.0023798 | -0.06388
-0.01 | -0.0012198 | -0.05764
0 | -4.93e-05 | -0.049924
0.01 | 0.0012614 | -0.044721
0.02 | 0.0025672 | -0.038915
0.03 | 0.0041262 | -0.03375
0.04 | 0.005739 | -0.028133
0.05 | 0.007573 | -0.022755
0.06 | 0.009795 | -0.017263
0.07 | 0.012122 | -0.011215
0.08 | 0.014658 | -0.0045602
0.09 | 0.017742 | 0.0033274
0.1 | 0.021355 | 0.012322
0.11 | 0.024946 | 0.023272
0.12 | 0.029637 | 0.036865
0.13 | 0.034552 | 0.053312
0.14 | 0.040445 | 0.07329
0.15 | 0.0469 | 0.09853
0.16 | 0.054518 | 0.13014
0.17 | 0.06194 | 0.16954
0.18 | 0.07195 | 0.21622
0.19 | 0.08289 | 0.27455
0.2 | 0.09598 | 0.34512
0.21 | 0.10993 | 0.43125
0.22 | 0.12609 | 0.5342
0.23 | 0.14467 | 0.6512
0.24 | 0.16575 | 0.8047
0.25 | 0.1889 | 0.9834
0.26 | 0.21602 | 1.1999
0.27 | 0.24572 | 1.4559
0.28 | 0.27837 | 1.761
0.29 | 0.31555 | 2.1297
0.3 | 0.35789 | 2.5547
0.31 | 0.40559 | 3.076
0.32 | 0.45652 | 3.6779
0.33 | 0.51778 | 4.3993
0.34 | 0.5725 | 5.2541
0.35 | 0.6478 | 6.227
0.36 | 0.7328 | 7.424
0.37 | 0.826 | 8.855
0.38 | 0.9311 | 10.547
0.39 | 1.0533 | 12.544
0.4 | 1.1941 | 14.877
0.41 | 1.3517 | 17.718
0.42 | 1.5321 | 21.113
0.43 | 1.7435 | 25.135
0.44 | 1.9821 | 29.851
0.45 | 2.2541 | 35.541
0.46 | 2.5852 | 42.339
0.47 | 2.9767 | 50.416
0.48 | 3.4222 | 59.8
0.49 | 3.9835 | 71.33
0.5 | 4.6411 | 84.83