## Diode Characteristic (uA-mm)
VGS (V) | VDS = 0.000 V | VDS = 0.500 V
-1.25 | -7.974 | -22.754
-1.24 | -7.649 | -21.944
-1.23 | -7.396 | -21.271
-1.22 | -7.135 | -20.648
-1.21 | -6.845 | -20.021
-1.2 | -6.647 | -19.333
-1.19 | -6.384 | -18.711
-1.18 | -6.155 | -18.122
-1.17 | -5.947 | -17.532
-1.16 | -5.725 | -17.009
-1.15 | -5.503 | -16.414
-1.14 | -5.297 | -15.895
-1.13 | -5.074 | -15.373
-1.12 | -4.8811 | -14.871
-1.11 | -4.6887 | -14.315
-1.1 | -4.5393 | -13.891
-1.09 | -4.3688 | -13.447
-1.08 | -4.1867 | -13.001
-1.07 | -4.0259 | -12.508
-1.06 | -3.8546 | -12.095
-1.05 | -3.7081 | -11.775
-1.04 | -3.5691 | -11.35
-1.03 | -3.4301 | -11.011
-1.02 | -3.2875 | -10.637
-1.01 | -3.1564 | -10.252
-1 | -3.029 | -9.935
-0.99 | -2.894 | -9.58
-0.98 | -2.7939 | -9.341
-0.97 | -2.6746 | -8.927
-0.96 | -2.5603 | -8.596
-0.95 | -2.4579 | -8.37
-0.94 | -2.3637 | -8.104
-0.93 | -2.272 | -7.885
-0.92 | -2.1817 | -7.527
-0.91 | -2.0792 | -7.297
-0.9 | -2.0091 | -7.022
-0.89 | -1.9234 | -6.781
-0.88 | -1.8357 | -6.507
-0.87 | -1.7533 | -6.289
-0.86 | -1.6871 | -6.042
-0.85 | -1.6161 | -5.816
-0.84 | -1.5434 | -5.613
-0.83 | -1.4721 | -5.398
-0.82 | -1.414 | -5.241
-0.81 | -1.3551 | -5.084
-0.8 | -1.2882 | -4.8636
-0.79 | -1.2319 | -4.7016
-0.78 | -1.1768 | -4.506
-0.77 | -1.1238 | -4.3569
-0.76 | -1.0818 | -4.1631
-0.75 | -1.0277 | -4.0191
-0.74 | -0.9811 | -3.8636
-0.73 | -0.9346 | -3.7172
-0.72 | -0.8916 | -3.586
-0.71 | -0.8499 | -3.4297
-0.7 | -0.8112 | -3.3085
-0.69 | -0.769 | -3.1988
-0.68 | -0.7321 | -3.0501
-0.67 | -0.6955 | -2.9275
-0.66 | -0.6626 | -2.8219
-0.65 | -0.6312 | -2.7324
-0.64 | -0.6029 | -2.6403
-0.63 | -0.5683 | -2.5095
-0.62 | -0.5392 | -2.4187
-0.61 | -0.512 | -2.3369
-0.6 | -0.49115 | -2.2075
-0.59 | -0.46308 | -2.1099
-0.58 | -0.44268 | -2.0212
-0.57 | -0.42192 | -1.9527
-0.56 | -0.40008 | -1.8697
-0.55 | -0.37881 | -1.8022
-0.54 | -0.35981 | -1.7301
-0.53 | -0.33926 | -1.662
-0.52 | -0.31856 | -1.5836
-0.51 | -0.30085 | -1.5304
-0.5 | -0.28254 | -1.4647
-0.49 | -0.268 | -1.4014
-0.48 | -0.25391 | -1.3495
-0.47 | -0.23992 | -1.2874
-0.46 | -0.22458 | -1.2463
-0.45 | -0.21286 | -1.1849
-0.44 | -0.19936 | -1.1399
-0.43 | -0.18717 | -1.081
-0.42 | -0.17585 | -1.0285
-0.41 | -0.16516 | -0.984
-0.4 | -0.1548 | -0.9404
-0.39 | -0.14541 | -0.895
-0.38 | -0.1358 | -0.8595
-0.37 | -0.12724 | -0.825
-0.36 | -0.1188 | -0.7858
-0.35 | -0.11099 | -0.7565
-0.34 | -0.10342 | -0.7239
-0.33 | -0.09651 | -0.6854
-0.32 | -0.09018 | -0.6575
-0.31 | -0.08397 | -0.6256
-0.3 | -0.07789 | -0.5936
-0.29 | -0.07221 | -0.5642
-0.28 | -0.06644 | -0.5403
-0.27 | -0.06163 | -0.5132
-0.26 | -0.05697 | -0.48682
-0.25 | -0.05274 | -0.4614
-0.24 | -0.049349 | -0.4397
-0.23 | -0.045553 | -0.41463
-0.22 | -0.041801 | -0.39346
-0.21 | -0.038507 | -0.37026
-0.2 | -0.035267 | -0.34511
-0.19 | -0.032247 | -0.32337
-0.18 | -0.029268 | -0.30485
-0.17 | -0.026614 | -0.27955
-0.16 | -0.024132 | -0.26271
-0.15 | -0.021885 | -0.24383
-0.14 | -0.019826 | -0.22659
-0.13 | -0.017825 | -0.21039
-0.12 | -0.016052 | -0.19167
-0.11 | -0.014423 | -0.17714
-0.1 | -0.01279 | -0.1622
-0.09 | -0.011273 | -0.14695
-0.08 | -0.009837 | -0.13527
-0.07 | -0.008486 | -0.12325
-0.06 | -0.007271 | -0.11119
-0.05 | -0.006045 | -0.10073
-0.04 | -0.004889 | -0.09132
-0.03 | -0.0036528 | -0.08213
-0.02 | -0.0025111 | -0.07366
-0.01 | -0.0012871 | -0.06545
0 | -5.65e-05 | -0.05845
0.01 | 0.0013406 | -0.052
0.02 | 0.0027368 | -0.045383
0.03 | 0.0043965 | -0.039131
0.04 | 0.006124 | -0.032871
0.05 | 0.008021 | -0.027125
0.06 | 0.010278 | -0.020632
0.07 | 0.013019 | -0.014127
0.08 | 0.015765 | -0.006817
0.09 | 0.018918 | 0.0015013
0.1 | 0.02276 | 0.010998
0.11 | 0.027063 | 0.022024
0.12 | 0.031928 | 0.035788
0.13 | 0.037491 | 0.0528
0.14 | 0.043825 | 0.07246
0.15 | 0.051042 | 0.09742
0.16 | 0.05832 | 0.12938
0.17 | 0.06752 | 0.16741
0.18 | 0.0782 | 0.21332
0.19 | 0.09108 | 0.27036
0.2 | 0.10452 | 0.338
0.21 | 0.12127 | 0.42422
0.22 | 0.13851 | 0.52512
0.23 | 0.15812 | 0.637
0.24 | 0.18168 | 0.7824
0.25 | 0.2065 | 0.9569
0.26 | 0.23609 | 1.1591
0.27 | 0.26776 | 1.4063
0.28 | 0.30324 | 1.6938
0.29 | 0.34496 | 2.0353
0.3 | 0.38786 | 2.445
0.31 | 0.43963 | 2.9234
0.32 | 0.49706 | 3.4894
0.33 | 0.55997 | 4.1527
0.34 | 0.6184 | 4.9454
0.35 | 0.6984 | 5.838
0.36 | 0.7854 | 6.92
0.37 | 0.8874 | 8.233
0.38 | 1.0022 | 9.76
0.39 | 1.1277 | 11.588
0.4 | 1.2743 | 13.697
0.41 | 1.4369 | 16.216
0.42 | 1.6272 | 19.238
0.43 | 1.8507 | 22.79
0.44 | 2.1003 | 27.014
0.45 | 2.3873 | 32.02
0.46 | 2.7267 | 38.043
0.47 | 3.1347 | 45.048
0.48 | 3.6103 | 53.494
0.49 | 4.1648 | 63.25
0.5 | 4.8456 | 75.2