## Diode Characteristic (uA-mm)
VGS (V) | VDS = 0.000 V | VDS = 0.500 V
-1.25 | -7.242 | -19.918
-1.24 | -6.981 | -19.306
-1.23 | -6.732 | -18.672
-1.22 | -6.471 | -18.111
-1.21 | -6.245 | -17.56
-1.2 | -6.043 | -17.031
-1.19 | -5.796 | -16.527
-1.18 | -5.59 | -16.005
-1.17 | -5.388 | -15.446
-1.16 | -5.215 | -14.956
-1.15 | -4.9868 | -14.474
-1.14 | -4.8092 | -14.008
-1.13 | -4.6039 | -13.606
-1.12 | -4.4486 | -13.143
-1.11 | -4.277 | -12.703
-1.1 | -4.1091 | -12.327
-1.09 | -3.938 | -11.937
-1.08 | -3.7993 | -11.515
-1.07 | -3.6435 | -11.132
-1.06 | -3.5021 | -10.771
-1.05 | -3.3618 | -10.402
-1.04 | -3.254 | -10.089
-1.03 | -3.1244 | -9.695
-1.02 | -3.0097 | -9.357
-1.01 | -2.8886 | -9.083
-1 | -2.7714 | -8.786
-0.99 | -2.6531 | -8.513
-0.98 | -2.5411 | -8.224
-0.97 | -2.4554 | -7.912
-0.96 | -2.3725 | -7.609
-0.95 | -2.2666 | -7.413
-0.94 | -2.1783 | -7.149
-0.93 | -2.073 | -6.924
-0.92 | -1.9999 | -6.642
-0.91 | -1.9044 | -6.423
-0.9 | -1.8257 | -6.197
-0.89 | -1.7574 | -5.971
-0.88 | -1.6812 | -5.768
-0.87 | -1.6186 | -5.517
-0.86 | -1.5538 | -5.36
-0.85 | -1.4784 | -5.192
-0.84 | -1.4161 | -5.008
-0.83 | -1.3613 | -4.8356
-0.82 | -1.3033 | -4.6701
-0.81 | -1.2448 | -4.4727
-0.8 | -1.1937 | -4.3193
-0.79 | -1.1393 | -4.1542
-0.78 | -1.0899 | -4.0017
-0.77 | -1.0356 | -3.8466
-0.76 | -0.9889 | -3.7465
-0.75 | -0.948 | -3.5749
-0.74 | -0.9062 | -3.4344
-0.73 | -0.8624 | -3.2916
-0.72 | -0.8226 | -3.1872
-0.71 | -0.781 | -3.059
-0.7 | -0.753 | -2.9389
-0.69 | -0.7164 | -2.834
-0.68 | -0.6832 | -2.7325
-0.67 | -0.6477 | -2.6153
-0.66 | -0.6135 | -2.5271
-0.65 | -0.5877 | -2.4372
-0.64 | -0.559 | -2.3301
-0.63 | -0.5326 | -2.2339
-0.62 | -0.5022 | -2.1472
-0.61 | -0.48236 | -2.0587
-0.6 | -0.45523 | -1.9691
-0.59 | -0.43366 | -1.8923
-0.58 | -0.41297 | -1.8066
-0.57 | -0.39179 | -1.7448
-0.56 | -0.37254 | -1.6672
-0.55 | -0.35236 | -1.6065
-0.54 | -0.33359 | -1.5375
-0.53 | -0.316 | -1.4676
-0.52 | -0.29704 | -1.4063
-0.51 | -0.28061 | -1.3563
-0.5 | -0.26469 | -1.3085
-0.49 | -0.25131 | -1.2546
-0.48 | -0.23556 | -1.1997
-0.47 | -0.22298 | -1.1526
-0.46 | -0.20845 | -1.1043
-0.45 | -0.1972 | -1.0557
-0.44 | -0.18578 | -1.0153
-0.43 | -0.17494 | -0.9714
-0.42 | -0.16433 | -0.9309
-0.41 | -0.15404 | -0.8815
-0.4 | -0.14409 | -0.8442
-0.39 | -0.13633 | -0.8068
-0.38 | -0.12689 | -0.7721
-0.37 | -0.11783 | -0.7367
-0.36 | -0.11044 | -0.7037
-0.35 | -0.10351 | -0.6741
-0.34 | -0.09678 | -0.6461
-0.33 | -0.0902 | -0.6175
-0.32 | -0.08376 | -0.5857
-0.31 | -0.07831 | -0.5611
-0.3 | -0.07279 | -0.5314
-0.29 | -0.06765 | -0.5044
-0.28 | -0.06285 | -0.48712
-0.27 | -0.05808 | -0.45935
-0.26 | -0.05373 | -0.43874
-0.25 | -0.050305 | -0.41373
-0.24 | -0.046154 | -0.38984
-0.23 | -0.042944 | -0.36657
-0.22 | -0.03938 | -0.34508
-0.21 | -0.036143 | -0.32479
-0.2 | -0.033198 | -0.30364
-0.19 | -0.030554 | -0.28565
-0.18 | -0.027916 | -0.267
-0.17 | -0.025313 | -0.2477
-0.16 | -0.023078 | -0.23019
-0.15 | -0.020886 | -0.2139
-0.14 | -0.018949 | -0.19726
-0.13 | -0.017074 | -0.18278
-0.12 | -0.015334 | -0.16868
-0.11 | -0.013599 | -0.15414
-0.1 | -0.012056 | -0.14149
-0.09 | -0.010714 | -0.129
-0.08 | -0.009354 | -0.1189
-0.07 | -0.00808 | -0.10817
-0.06 | -0.006853 | -0.09762
-0.05 | -0.005695 | -0.08815
-0.04 | -0.0045748 | -0.07846
-0.03 | -0.0034959 | -0.07153
-0.02 | -0.0023564 | -0.06413
-0.01 | -0.0012371 | -0.05768
0 | -3.32e-05 | -0.05004
0.01 | 0.0012892 | -0.044222
0.02 | 0.0025724 | -0.038632
0.03 | 0.0041533 | -0.03348
0.04 | 0.005748 | -0.028235
0.05 | 0.00757 | -0.022789
0.06 | 0.009612 | -0.017219
0.07 | 0.012083 | -0.011144
0.08 | 0.014762 | -0.0043483
0.09 | 0.017787 | 0.0033588
0.1 | 0.021208 | 0.012213
0.11 | 0.025298 | 0.023262
0.12 | 0.029873 | 0.036555
0.13 | 0.034905 | 0.052991
0.14 | 0.040487 | 0.07265
0.15 | 0.04745 | 0.09772
0.16 | 0.055118 | 0.1283
0.17 | 0.0626 | 0.16665
0.18 | 0.07333 | 0.21355
0.19 | 0.0844 | 0.26975
0.2 | 0.09769 | 0.33937
0.21 | 0.11162 | 0.42316
0.22 | 0.12872 | 0.52623
0.23 | 0.14729 | 0.6426
0.24 | 0.16874 | 0.7876
0.25 | 0.19209 | 0.9675
0.26 | 0.21852 | 1.1741
0.27 | 0.24942 | 1.4224
0.28 | 0.28404 | 1.7161
0.29 | 0.32045 | 2.0663
0.3 | 0.36509 | 2.4904
0.31 | 0.41301 | 2.9775
0.32 | 0.46819 | 3.5622
0.33 | 0.52875 | 4.2512
0.34 | 0.583 | 5.0472
0.35 | 0.6607 | 5.963
0.36 | 0.7484 | 7.101
0.37 | 0.8426 | 8.461
0.38 | 0.9548 | 10.048
0.39 | 1.0789 | 11.926
0.4 | 1.2211 | 14.157
0.41 | 1.3799 | 16.729
0.42 | 1.5665 | 19.926
0.43 | 1.7804 | 23.632
0.44 | 2.0183 | 28.061
0.45 | 2.3037 | 33.233
0.46 | 2.6389 | 39.55
0.47 | 3.0353 | 47.026
0.48 | 3.5021 | 55.789
0.49 | 4.0542 | 66.18
0.5 | 4.7224 | 78.69