## Diode Characteristic (uA-mm)
VGS (V) | VDS = 0.000 V | VDS = 0.500 V
-1.25 | -7.602 | -21.227
-1.24 | -7.33 | -20.541
-1.23 | -7.029 | -19.951
-1.22 | -6.823 | -19.35
-1.21 | -6.562 | -18.692
-1.2 | -6.269 | -18.105
-1.19 | -6.095 | -17.488
-1.18 | -5.862 | -16.925
-1.17 | -5.634 | -16.409
-1.16 | -5.423 | -15.855
-1.15 | -5.248 | -15.4
-1.14 | -5.051 | -14.853
-1.13 | -4.8252 | -14.385
-1.12 | -4.6585 | -13.908
-1.11 | -4.4678 | -13.511
-1.1 | -4.3252 | -13.052
-1.09 | -4.1534 | -12.684
-1.08 | -3.9995 | -12.231
-1.07 | -3.8402 | -11.832
-1.06 | -3.6818 | -11.418
-1.05 | -3.5528 | -11.099
-1.04 | -3.4156 | -10.728
-1.03 | -3.299 | -10.348
-1.02 | -3.1542 | -10.064
-1.01 | -3.0271 | -9.629
-1 | -2.926 | -9.339
-0.99 | -2.8008 | -9.064
-0.98 | -2.6935 | -8.722
-0.97 | -2.5831 | -8.435
-0.96 | -2.4867 | -8.125
-0.95 | -2.3862 | -7.88
-0.94 | -2.2912 | -7.575
-0.93 | -2.199 | -7.326
-0.92 | -2.0996 | -7.09
-0.91 | -2.0135 | -6.829
-0.9 | -1.9361 | -6.605
-0.89 | -1.854 | -6.41
-0.88 | -1.7892 | -6.178
-0.87 | -1.7135 | -5.943
-0.86 | -1.6446 | -5.676
-0.85 | -1.5675 | -5.487
-0.84 | -1.505 | -5.284
-0.83 | -1.4447 | -5.099
-0.82 | -1.3792 | -4.9779
-0.81 | -1.3195 | -4.7614
-0.8 | -1.258 | -4.6044
-0.79 | -1.2088 | -4.4559
-0.78 | -1.1602 | -4.2695
-0.77 | -1.1015 | -4.1025
-0.76 | -1.0534 | -3.9388
-0.75 | -1.001 | -3.7746
-0.74 | -0.9623 | -3.6545
-0.73 | -0.9143 | -3.5119
-0.72 | -0.8739 | -3.3949
-0.71 | -0.8312 | -3.2525
-0.7 | -0.7935 | -3.1338
-0.69 | -0.7607 | -3.0162
-0.68 | -0.726 | -2.9061
-0.67 | -0.6916 | -2.8095
-0.66 | -0.6562 | -2.6715
-0.65 | -0.623 | -2.567
-0.64 | -0.598 | -2.4621
-0.63 | -0.5683 | -2.3659
-0.62 | -0.5401 | -2.2776
-0.61 | -0.5105 | -2.1993
-0.6 | -0.4917 | -2.1108
-0.59 | -0.46564 | -2.0276
-0.58 | -0.43918 | -1.9436
-0.57 | -0.41903 | -1.8665
-0.56 | -0.39734 | -1.7979
-0.55 | -0.37437 | -1.7172
-0.54 | -0.35561 | -1.6476
-0.53 | -0.33496 | -1.5859
-0.52 | -0.31565 | -1.5263
-0.51 | -0.29991 | -1.449
-0.5 | -0.28396 | -1.385
-0.49 | -0.26758 | -1.3295
-0.48 | -0.25258 | -1.272
-0.47 | -0.23754 | -1.2307
-0.46 | -0.22481 | -1.1777
-0.45 | -0.21175 | -1.127
-0.44 | -0.19903 | -1.0802
-0.43 | -0.18611 | -1.0418
-0.42 | -0.17422 | -0.9934
-0.41 | -0.16388 | -0.9505
-0.4 | -0.15518 | -0.9074
-0.39 | -0.14515 | -0.8634
-0.38 | -0.1343 | -0.8249
-0.37 | -0.12678 | -0.7935
-0.36 | -0.11939 | -0.7572
-0.35 | -0.11141 | -0.7254
-0.34 | -0.10399 | -0.6854
-0.33 | -0.0964 | -0.6529
-0.32 | -0.09013 | -0.6245
-0.31 | -0.08389 | -0.5936
-0.3 | -0.07773 | -0.5668
-0.29 | -0.07291 | -0.5408
-0.28 | -0.06781 | -0.5124
-0.27 | -0.06241 | -0.48869
-0.26 | -0.05755 | -0.46723
-0.25 | -0.05307 | -0.44141
-0.24 | -0.049268 | -0.41379
-0.23 | -0.045343 | -0.39127
-0.22 | -0.041839 | -0.36838
-0.21 | -0.038824 | -0.35282
-0.2 | -0.035395 | -0.3291
-0.19 | -0.032244 | -0.3074
-0.18 | -0.029544 | -0.2876
-0.17 | -0.02693 | -0.26908
-0.16 | -0.024412 | -0.24955
-0.15 | -0.022181 | -0.2334
-0.14 | -0.020175 | -0.21361
-0.13 | -0.018152 | -0.19817
-0.12 | -0.016313 | -0.18115
-0.11 | -0.014641 | -0.16936
-0.1 | -0.01299 | -0.15519
-0.09 | -0.011453 | -0.14167
-0.08 | -0.010017 | -0.12894
-0.07 | -0.008642 | -0.11851
-0.06 | -0.007384 | -0.10844
-0.05 | -0.006152 | -0.09813
-0.04 | -0.0049559 | -0.08827
-0.03 | -0.0037208 | -0.07965
-0.02 | -0.0025522 | -0.07123
-0.01 | -0.0012945 | -0.06371
0 | 9.7e-06 | -0.05572
0.01 | 0.0013167 | -0.05004
0.02 | 0.0028315 | -0.043968
0.03 | 0.0043559 | -0.0374
0.04 | 0.006044 | -0.031843
0.05 | 0.008087 | -0.025986
0.06 | 0.010342 | -0.02028
0.07 | 0.01287 | -0.013575
0.08 | 0.015653 | -0.006548
0.09 | 0.01895 | 0.002024
0.1 | 0.022691 | 0.011236
0.11 | 0.026735 | 0.022332
0.12 | 0.031695 | 0.036263
0.13 | 0.037363 | 0.052858
0.14 | 0.043579 | 0.07278
0.15 | 0.050446 | 0.09815
0.16 | 0.05786 | 0.12933
0.17 | 0.06748 | 0.16723
0.18 | 0.07788 | 0.21282
0.19 | 0.09002 | 0.27131
0.2 | 0.10415 | 0.3391
0.21 | 0.11985 | 0.42342
0.22 | 0.1375 | 0.5231
0.23 | 0.15704 | 0.6388
0.24 | 0.17985 | 0.7813
0.25 | 0.20545 | 0.957
0.26 | 0.23339 | 1.16
0.27 | 0.26602 | 1.4035
0.28 | 0.3012 | 1.6931
0.29 | 0.34221 | 2.0351
0.3 | 0.38849 | 2.4428
0.31 | 0.43859 | 2.9176
0.32 | 0.49612 | 3.4871
0.33 | 0.55579 | 4.1523
0.34 | 0.6178 | 4.9283
0.35 | 0.6981 | 5.804
0.36 | 0.7889 | 6.889
0.37 | 0.8876 | 8.173
0.38 | 0.9981 | 9.689
0.39 | 1.129 | 11.478
0.4 | 1.2669 | 13.591
0.41 | 1.4346 | 16.061
0.42 | 1.6246 | 19.071
0.43 | 1.8346 | 22.569
0.44 | 2.0849 | 26.689
0.45 | 2.3784 | 31.644
0.46 | 2.7202 | 37.523
0.47 | 3.112 | 44.491
0.48 | 3.5761 | 52.712
0.49 | 4.142 | 62.45
0.5 | 4.7837 | 74.06