## Diode Characteristic (uA-mm)
VGS (V) | VDS = 0.000 V | VDS = 0.500 V
-1.25 | -7.301 | -20.219
-1.24 | -7.029 | -19.538
-1.23 | -6.8 | -18.954
-1.22 | -6.528 | -18.342
-1.21 | -6.306 | -17.749
-1.2 | -6.084 | -17.265
-1.19 | -5.856 | -16.746
-1.18 | -5.611 | -16.159
-1.17 | -5.433 | -15.585
-1.16 | -5.238 | -15.074
-1.15 | -5.038 | -14.65
-1.14 | -4.8445 | -14.165
-1.13 | -4.6778 | -13.69
-1.12 | -4.5013 | -13.255
-1.11 | -4.3244 | -12.874
-1.1 | -4.1784 | -12.395
-1.09 | -4.0087 | -11.971
-1.08 | -3.8652 | -11.659
-1.07 | -3.7214 | -11.239
-1.06 | -3.587 | -10.9
-1.05 | -3.4462 | -10.553
-1.04 | -3.3505 | -10.182
-1.03 | -3.2072 | -9.846
-1.02 | -3.0943 | -9.533
-1.01 | -2.9719 | -9.193
-1 | -2.851 | -8.908
-0.99 | -2.7397 | -8.594
-0.98 | -2.6312 | -8.328
-0.97 | -2.5349 | -8.026
-0.96 | -2.4378 | -7.736
-0.95 | -2.3349 | -7.506
-0.94 | -2.2389 | -7.199
-0.93 | -2.1612 | -6.97
-0.92 | -2.081 | -6.762
-0.91 | -1.9802 | -6.507
-0.9 | -1.9088 | -6.322
-0.89 | -1.8181 | -6.071
-0.88 | -1.7499 | -5.862
-0.87 | -1.6768 | -5.661
-0.86 | -1.6094 | -5.494
-0.85 | -1.5458 | -5.305
-0.84 | -1.4705 | -5.109
-0.83 | -1.4028 | -4.9277
-0.82 | -1.353 | -4.7293
-0.81 | -1.2946 | -4.5633
-0.8 | -1.232 | -4.3892
-0.79 | -1.1733 | -4.235
-0.78 | -1.135 | -4.0929
-0.77 | -1.0825 | -3.939
-0.76 | -1.0333 | -3.826
-0.75 | -0.9832 | -3.6674
-0.74 | -0.9418 | -3.5214
-0.73 | -0.9017 | -3.3763
-0.72 | -0.8578 | -3.2661
-0.71 | -0.8221 | -3.132
-0.7 | -0.7787 | -3.0048
-0.69 | -0.7453 | -2.8972
-0.68 | -0.7107 | -2.7943
-0.67 | -0.6751 | -2.6862
-0.66 | -0.6425 | -2.5917
-0.65 | -0.609 | -2.4993
-0.64 | -0.5802 | -2.3907
-0.63 | -0.5539 | -2.2875
-0.62 | -0.5274 | -2.2069
-0.61 | -0.5013 | -2.124
-0.6 | -0.47851 | -2.0405
-0.59 | -0.4528 | -1.9597
-0.58 | -0.43343 | -1.8833
-0.57 | -0.40924 | -1.8031
-0.56 | -0.38577 | -1.722
-0.55 | -0.36962 | -1.6588
-0.54 | -0.34852 | -1.5975
-0.53 | -0.3318 | -1.5319
-0.52 | -0.31144 | -1.4573
-0.51 | -0.29426 | -1.4154
-0.5 | -0.27847 | -1.3429
-0.49 | -0.26364 | -1.2946
-0.48 | -0.24842 | -1.2381
-0.47 | -0.23403 | -1.1889
-0.46 | -0.22045 | -1.1344
-0.45 | -0.20761 | -1.0888
-0.44 | -0.19636 | -1.0446
-0.43 | -0.18432 | -0.9953
-0.42 | -0.17317 | -0.9486
-0.41 | -0.16387 | -0.9073
-0.4 | -0.15316 | -0.8739
-0.39 | -0.144 | -0.827
-0.38 | -0.13606 | -0.7952
-0.37 | -0.12625 | -0.7568
-0.36 | -0.11814 | -0.7222
-0.35 | -0.1102 | -0.6918
-0.34 | -0.10251 | -0.6656
-0.33 | -0.09584 | -0.6269
-0.32 | -0.08901 | -0.5967
-0.31 | -0.08253 | -0.5688
-0.3 | -0.07682 | -0.544
-0.29 | -0.07124 | -0.5186
-0.28 | -0.06648 | -0.4933
-0.27 | -0.06131 | -0.46973
-0.26 | -0.0565 | -0.4427
-0.25 | -0.05229 | -0.4192
-0.24 | -0.049108 | -0.40045
-0.23 | -0.044963 | -0.37779
-0.22 | -0.041462 | -0.35175
-0.21 | -0.037929 | -0.3308
-0.2 | -0.034673 | -0.30993
-0.19 | -0.031908 | -0.28932
-0.18 | -0.029217 | -0.26945
-0.17 | -0.026398 | -0.251
-0.16 | -0.024096 | -0.23397
-0.15 | -0.021948 | -0.21741
-0.14 | -0.019894 | -0.20166
-0.13 | -0.017893 | -0.18597
-0.12 | -0.016081 | -0.16997
-0.11 | -0.014293 | -0.15694
-0.1 | -0.012703 | -0.14427
-0.09 | -0.011145 | -0.1314
-0.08 | -0.009778 | -0.11974
-0.07 | -0.008476 | -0.10773
-0.06 | -0.00721 | -0.09775
-0.05 | -0.00593 | -0.08876
-0.04 | -0.0048098 | -0.08019
-0.03 | -0.0036772 | -0.07201
-0.02 | -0.002454 | -0.06474
-0.01 | -0.0012884 | -0.05815
0 | -3.05e-05 | -0.05063
0.01 | 0.0012849 | -0.04447
0.02 | 0.00271 | -0.039252
0.03 | 0.0042635 | -0.033726
0.04 | 0.006059 | -0.028544
0.05 | 0.007916 | -0.022661
0.06 | 0.010094 | -0.017187
0.07 | 0.012579 | -0.010636
0.08 | 0.015527 | -0.0038484
0.09 | 0.018731 | 0.0040202
0.1 | 0.022181 | 0.013275
0.11 | 0.026153 | 0.024577
0.12 | 0.031189 | 0.038325
0.13 | 0.03659 | 0.05563
0.14 | 0.042462 | 0.0764
0.15 | 0.049189 | 0.10216
0.16 | 0.05672 | 0.13483
0.17 | 0.06608 | 0.17409
0.18 | 0.07623 | 0.2241
0.19 | 0.08795 | 0.2838
0.2 | 0.10129 | 0.35569
0.21 | 0.11711 | 0.44567
0.22 | 0.13374 | 0.55276
0.23 | 0.15215 | 0.674
0.24 | 0.17442 | 0.8293
0.25 | 0.19805 | 1.021
0.26 | 0.22543 | 1.2403
0.27 | 0.25536 | 1.5064
0.28 | 0.28978 | 1.8202
0.29 | 0.32885 | 2.1958
0.3 | 0.37016 | 2.6551
0.31 | 0.41907 | 3.1826
0.32 | 0.47432 | 3.8105
0.33 | 0.53539 | 4.5609
0.34 | 0.5894 | 5.4444
0.35 | 0.6678 | 6.452
0.36 | 0.7524 | 7.685
0.37 | 0.8465 | 9.193
0.38 | 0.9539 | 10.94
0.39 | 1.0755 | 13.001
0.4 | 1.2165 | 15.464
0.41 | 1.3726 | 18.401
0.42 | 1.5579 | 21.948
0.43 | 1.7656 | 26.076
0.44 | 1.9998 | 31.078
0.45 | 2.2824 | 36.96
0.46 | 2.6057 | 44.145
0.47 | 2.9965 | 52.535
0.48 | 3.4483 | 62.47
0.49 | 3.9748 | 74.36
0.5 | 4.6347 | 88.58