## Diode Characteristic (uA-mm)
VGS (V) | VDS = 0.000 V | VDS = 0.500 V
-1.25 | -8.495 | -24.257
-1.24 | -8.173 | -23.463
-1.23 | -7.899 | -22.733
-1.22 | -7.641 | -21.991
-1.21 | -7.314 | -21.263
-1.2 | -7.096 | -20.584
-1.19 | -6.822 | -19.954
-1.18 | -6.559 | -19.355
-1.17 | -6.301 | -18.709
-1.16 | -6.081 | -18.162
-1.15 | -5.851 | -17.682
-1.14 | -5.638 | -17.037
-1.13 | -5.43 | -16.469
-1.12 | -5.201 | -15.954
-1.11 | -5.021 | -15.446
-1.1 | -4.8274 | -14.966
-1.09 | -4.6465 | -14.443
-1.08 | -4.4512 | -13.979
-1.07 | -4.2976 | -13.547
-1.06 | -4.1112 | -13.067
-1.05 | -3.9641 | -12.602
-1.04 | -3.8247 | -12.167
-1.03 | -3.6554 | -11.724
-1.02 | -3.5064 | -11.383
-1.01 | -3.3802 | -10.968
-1 | -3.2284 | -10.65
-0.99 | -3.1091 | -10.248
-0.98 | -3 | -9.938
-0.97 | -2.8753 | -9.594
-0.96 | -2.754 | -9.282
-0.95 | -2.6352 | -8.987
-0.94 | -2.5375 | -8.68
-0.93 | -2.4316 | -8.372
-0.92 | -2.3294 | -8.052
-0.91 | -2.225 | -7.798
-0.9 | -2.1314 | -7.515
-0.89 | -2.0428 | -7.257
-0.88 | -1.9574 | -6.972
-0.87 | -1.8811 | -6.764
-0.86 | -1.799 | -6.525
-0.85 | -1.7248 | -6.288
-0.84 | -1.6533 | -6.094
-0.83 | -1.5818 | -5.83
-0.82 | -1.5174 | -5.626
-0.81 | -1.4458 | -5.427
-0.8 | -1.3835 | -5.232
-0.79 | -1.3231 | -5.047
-0.78 | -1.2634 | -4.8657
-0.77 | -1.2036 | -4.6827
-0.76 | -1.1544 | -4.5194
-0.75 | -1.1038 | -4.3515
-0.74 | -1.0535 | -4.171
-0.73 | -1.0024 | -4.0192
-0.72 | -0.9597 | -3.8759
-0.71 | -0.9114 | -3.7025
-0.7 | -0.868 | -3.568
-0.69 | -0.8294 | -3.4361
-0.68 | -0.7903 | -3.3071
-0.67 | -0.7485 | -3.1869
-0.66 | -0.7127 | -3.0629
-0.65 | -0.6771 | -2.9393
-0.64 | -0.6434 | -2.8096
-0.63 | -0.6129 | -2.7036
-0.62 | -0.5809 | -2.5881
-0.61 | -0.5516 | -2.4931
-0.6 | -0.5245 | -2.3902
-0.59 | -0.49994 | -2.3117
-0.58 | -0.47319 | -2.2236
-0.57 | -0.44888 | -2.137
-0.56 | -0.42529 | -2.0369
-0.55 | -0.40235 | -1.9606
-0.54 | -0.38207 | -1.8792
-0.53 | -0.36058 | -1.7925
-0.52 | -0.34196 | -1.7117
-0.51 | -0.32195 | -1.6398
-0.5 | -0.30533 | -1.57
-0.49 | -0.28762 | -1.5039
-0.48 | -0.27244 | -1.4409
-0.47 | -0.25487 | -1.3828
-0.46 | -0.24016 | -1.3301
-0.45 | -0.22733 | -1.2675
-0.44 | -0.21398 | -1.2148
-0.43 | -0.20025 | -1.1652
-0.42 | -0.18937 | -1.1147
-0.41 | -0.1783 | -1.0712
-0.4 | -0.16654 | -1.0226
-0.39 | -0.1575 | -0.98
-0.38 | -0.14592 | -0.9306
-0.37 | -0.13667 | -0.8893
-0.36 | -0.12775 | -0.8449
-0.35 | -0.11963 | -0.8128
-0.34 | -0.11206 | -0.7735
-0.33 | -0.1037 | -0.7347
-0.32 | -0.09679 | -0.7073
-0.31 | -0.09047 | -0.6722
-0.3 | -0.0838 | -0.6378
-0.29 | -0.07757 | -0.6089
-0.28 | -0.07222 | -0.5732
-0.27 | -0.06641 | -0.5461
-0.26 | -0.06153 | -0.5169
-0.25 | -0.05695 | -0.49238
-0.24 | -0.05244 | -0.46727
-0.23 | -0.04859 | -0.43822
-0.22 | -0.044571 | -0.417
-0.21 | -0.041036 | -0.39185
-0.2 | -0.037878 | -0.36705
-0.19 | -0.034651 | -0.34578
-0.18 | -0.031537 | -0.32316
-0.17 | -0.028661 | -0.30358
-0.16 | -0.025973 | -0.28072
-0.15 | -0.02361 | -0.26154
-0.14 | -0.021415 | -0.24167
-0.13 | -0.019201 | -0.22313
-0.12 | -0.017258 | -0.20712
-0.11 | -0.015499 | -0.18804
-0.1 | -0.013791 | -0.17192
-0.09 | -0.012102 | -0.1581
-0.08 | -0.010515 | -0.14429
-0.07 | -0.009118 | -0.13187
-0.06 | -0.007808 | -0.11986
-0.05 | -0.006369 | -0.10884
-0.04 | -0.00515 | -0.09787
-0.03 | -0.0039548 | -0.08922
-0.02 | -0.0026938 | -0.07987
-0.01 | -0.0013721 | -0.07046
0 | -1.05e-05 | -0.06252
0.01 | 0.0013743 | -0.05587
0.02 | 0.0029351 | -0.048857
0.03 | 0.004598 | -0.041803
0.04 | 0.006421 | -0.035775
0.05 | 0.008665 | -0.02943
0.06 | 0.010946 | -0.022638
0.07 | 0.013634 | -0.015849
0.08 | 0.016582 | -0.008626
0.09 | 0.020102 | -0.0006278
0.1 | 0.024063 | 0.009238
0.11 | 0.028474 | 0.020662
0.12 | 0.033336 | 0.034182
0.13 | 0.039297 | 0.05032
0.14 | 0.046008 | 0.06972
0.15 | 0.053282 | 0.09388
0.16 | 0.06118 | 0.12392
0.17 | 0.07109 | 0.1594
0.18 | 0.08218 | 0.20411
0.19 | 0.09479 | 0.25701
0.2 | 0.1101 | 0.3212
0.21 | 0.12595 | 0.40066
0.22 | 0.14531 | 0.49102
0.23 | 0.16605 | 0.5969
0.24 | 0.18917 | 0.7285
0.25 | 0.21685 | 0.8876
0.26 | 0.24546 | 1.0791
0.27 | 0.27983 | 1.2987
0.28 | 0.3182 | 1.5606
0.29 | 0.36073 | 1.8638
0.3 | 0.40767 | 2.2319
0.31 | 0.46223 | 2.6608
0.32 | 0.52063 | 3.1573
0.33 | 0.5762 | 3.7506
0.34 | 0.6487 | 4.4373
0.35 | 0.7316 | 5.2519
0.36 | 0.8255 | 6.156
0.37 | 0.9309 | 7.28
0.38 | 1.0519 | 8.592
0.39 | 1.1856 | 10.124
0.4 | 1.3347 | 11.929
0.41 | 1.503 | 14.064
0.42 | 1.6984 | 16.593
0.43 | 1.9239 | 19.561
0.44 | 2.173 | 23.046
0.45 | 2.4767 | 27.177
0.46 | 2.8251 | 32.076
0.47 | 3.2415 | 37.862
0.48 | 3.7177 | 44.687
0.49 | 4.2999 | 52.774
0.5 | 4.9861 | 62.23