## Diode Characteristic (uA-mm)
VGS (V) | VDS = 0.000 V | VDS = 0.500 V
-1.25 | -8.023 | -22.206
-1.24 | -7.72 | -21.553
-1.23 | -7.452 | -20.807
-1.22 | -7.178 | -20.141
-1.21 | -6.95 | -19.515
-1.2 | -6.669 | -18.909
-1.19 | -6.401 | -18.281
-1.18 | -6.166 | -17.721
-1.17 | -5.954 | -17.177
-1.16 | -5.733 | -16.57
-1.15 | -5.54 | -16.073
-1.14 | -5.317 | -15.527
-1.13 | -5.12 | -15.076
-1.12 | -4.9162 | -14.552
-1.11 | -4.755 | -14.1
-1.1 | -4.5758 | -13.665
-1.09 | -4.3976 | -13.188
-1.08 | -4.2223 | -12.822
-1.07 | -4.0662 | -12.376
-1.06 | -3.909 | -11.984
-1.05 | -3.7478 | -11.601
-1.04 | -3.6005 | -11.171
-1.03 | -3.474 | -10.792
-1.02 | -3.3455 | -10.47
-1.01 | -3.2132 | -10.134
-1 | -3.081 | -9.804
-0.99 | -2.9553 | -9.468
-0.98 | -2.8609 | -9.127
-0.97 | -2.7353 | -8.8
-0.96 | -2.618 | -8.524
-0.95 | -2.5329 | -8.232
-0.94 | -2.4154 | -7.972
-0.93 | -2.3259 | -7.647
-0.92 | -2.2396 | -7.382
-0.91 | -2.14 | -7.124
-0.9 | -2.0526 | -6.905
-0.89 | -1.9604 | -6.623
-0.88 | -1.8844 | -6.456
-0.87 | -1.8107 | -6.19
-0.86 | -1.7316 | -5.954
-0.85 | -1.6575 | -5.737
-0.84 | -1.5846 | -5.578
-0.83 | -1.5261 | -5.356
-0.82 | -1.4552 | -5.154
-0.81 | -1.3897 | -4.9928
-0.8 | -1.33 | -4.7903
-0.79 | -1.2731 | -4.6236
-0.78 | -1.2139 | -4.434
-0.77 | -1.1582 | -4.3012
-0.76 | -1.1124 | -4.14
-0.75 | -1.0571 | -3.9888
-0.74 | -1.0125 | -3.8384
-0.73 | -0.9621 | -3.6834
-0.72 | -0.9299 | -3.5441
-0.71 | -0.882 | -3.3955
-0.7 | -0.8455 | -3.2893
-0.69 | -0.8048 | -3.1621
-0.68 | -0.7667 | -3.0388
-0.67 | -0.7271 | -2.9132
-0.66 | -0.6904 | -2.8213
-0.65 | -0.6584 | -2.7154
-0.64 | -0.6284 | -2.5942
-0.63 | -0.5975 | -2.4899
-0.62 | -0.5665 | -2.3928
-0.61 | -0.5364 | -2.3116
-0.6 | -0.5104 | -2.2111
-0.59 | -0.48909 | -2.1296
-0.58 | -0.46383 | -2.0373
-0.57 | -0.44019 | -1.9593
-0.56 | -0.41741 | -1.879
-0.55 | -0.39447 | -1.7986
-0.54 | -0.37386 | -1.7287
-0.53 | -0.35449 | -1.66
-0.52 | -0.33304 | -1.5951
-0.51 | -0.31708 | -1.5259
-0.5 | -0.29683 | -1.4625
-0.49 | -0.2826 | -1.4008
-0.48 | -0.2664 | -1.335
-0.47 | -0.25095 | -1.2797
-0.46 | -0.23633 | -1.2319
-0.45 | -0.22194 | -1.1806
-0.44 | -0.20844 | -1.1253
-0.43 | -0.19633 | -1.0877
-0.42 | -0.18509 | -1.0391
-0.41 | -0.17199 | -0.9862
-0.4 | -0.16239 | -0.9428
-0.39 | -0.15181 | -0.8979
-0.38 | -0.14265 | -0.8633
-0.37 | -0.13332 | -0.8287
-0.36 | -0.12539 | -0.79
-0.35 | -0.1167 | -0.752
-0.34 | -0.10855 | -0.7227
-0.33 | -0.10181 | -0.6908
-0.32 | -0.09445 | -0.6574
-0.31 | -0.08834 | -0.625
-0.3 | -0.08162 | -0.5985
-0.29 | -0.07552 | -0.5686
-0.28 | -0.07048 | -0.5442
-0.27 | -0.06496 | -0.5153
-0.26 | -0.06039 | -0.48703
-0.25 | -0.05575 | -0.45829
-0.24 | -0.05111 | -0.43453
-0.23 | -0.047407 | -0.41386
-0.22 | -0.043764 | -0.38965
-0.21 | -0.039827 | -0.36468
-0.2 | -0.036649 | -0.34326
-0.19 | -0.033495 | -0.32181
-0.18 | -0.030529 | -0.29978
-0.17 | -0.027649 | -0.28008
-0.16 | -0.025357 | -0.25878
-0.15 | -0.02304 | -0.24256
-0.14 | -0.020812 | -0.22296
-0.13 | -0.018589 | -0.20614
-0.12 | -0.016751 | -0.18975
-0.11 | -0.014991 | -0.17448
-0.1 | -0.013257 | -0.16184
-0.09 | -0.011657 | -0.1478
-0.08 | -0.010265 | -0.13398
-0.07 | -0.008887 | -0.12235
-0.06 | -0.007484 | -0.11301
-0.05 | -0.006249 | -0.10243
-0.04 | -0.005029 | -0.09219
-0.03 | -0.0038266 | -0.08299
-0.02 | -0.0025446 | -0.07485
-0.01 | -0.0013463 | -0.06665
0 | -2.28e-05 | -0.05869
0.01 | 0.0013165 | -0.05228
0.02 | 0.0028413 | -0.045317
0.03 | 0.0044803 | -0.039627
0.04 | 0.006272 | -0.032872
0.05 | 0.00834 | -0.026959
0.06 | 0.010552 | -0.02075
0.07 | 0.013141 | -0.014151
0.08 | 0.016188 | -0.006471
0.09 | 0.019361 | 0.0017263
0.1 | 0.023035 | 0.011461
0.11 | 0.027386 | 0.022657
0.12 | 0.032285 | 0.036816
0.13 | 0.03791 | 0.053849
0.14 | 0.044203 | 0.07376
0.15 | 0.051138 | 0.09959
0.16 | 0.05812 | 0.13128
0.17 | 0.06802 | 0.16902
0.18 | 0.07894 | 0.21677
0.19 | 0.09117 | 0.27385
0.2 | 0.10506 | 0.3437
0.21 | 0.12078 | 0.42941
0.22 | 0.13827 | 0.52982
0.23 | 0.15818 | 0.6449
0.24 | 0.18115 | 0.7903
0.25 | 0.20674 | 0.9666
0.26 | 0.23566 | 1.1698
0.27 | 0.26689 | 1.4176
0.28 | 0.30244 | 1.7071
0.29 | 0.34258 | 2.0469
0.3 | 0.38915 | 2.4568
0.31 | 0.43992 | 2.9327
0.32 | 0.4971 | 3.5015
0.33 | 0.56012 | 4.1727
0.34 | 0.6152 | 4.9569
0.35 | 0.6959 | 5.834
0.36 | 0.7863 | 6.918
0.37 | 0.8864 | 8.229
0.38 | 0.9946 | 9.743
0.39 | 1.1244 | 11.533
0.4 | 1.2699 | 13.66
0.41 | 1.4313 | 16.168
0.42 | 1.6214 | 19.179
0.43 | 1.833 | 22.679
0.44 | 2.0758 | 26.88
0.45 | 2.3758 | 31.846
0.46 | 2.7185 | 37.807
0.47 | 3.1153 | 44.769
0.48 | 3.5798 | 53.179
0.49 | 4.1426 | 62.83
0.5 | 4.8102 | 74.62