## Diode Characteristic (uA-mm)
VGS (V) | VDS = 0.000 V | VDS = 0.500 V
-1.25 | -10.044 | -28.912
-1.24 | -9.653 | -28.009
-1.23 | -9.327 | -27.083
-1.22 | -8.925 | -26.136
-1.21 | -8.591 | -25.242
-1.2 | -8.286 | -24.4
-1.19 | -7.935 | -23.689
-1.18 | -7.619 | -22.836
-1.17 | -7.304 | -22.083
-1.16 | -7.04 | -21.3
-1.15 | -6.789 | -20.59
-1.14 | -6.483 | -19.823
-1.13 | -6.227 | -19.251
-1.12 | -5.984 | -18.542
-1.11 | -5.769 | -17.893
-1.1 | -5.519 | -17.329
-1.09 | -5.312 | -16.74
-1.08 | -5.135 | -16.186
-1.07 | -4.8963 | -15.53
-1.06 | -4.6861 | -15.019
-1.05 | -4.5195 | -14.562
-1.04 | -4.3208 | -14.088
-1.03 | -4.1563 | -13.601
-1.02 | -3.9819 | -13.041
-1.01 | -3.8137 | -12.721
-1 | -3.6607 | -12.231
-0.99 | -3.5106 | -11.839
-0.98 | -3.3778 | -11.418
-0.97 | -3.222 | -11.023
-0.96 | -3.0851 | -10.623
-0.95 | -2.9457 | -10.232
-0.94 | -2.8168 | -9.805
-0.93 | -2.689 | -9.482
-0.92 | -2.5768 | -9.093
-0.91 | -2.4729 | -8.848
-0.9 | -2.3616 | -8.499
-0.89 | -2.2586 | -8.159
-0.88 | -2.1597 | -7.876
-0.87 | -2.0622 | -7.611
-0.86 | -1.9695 | -7.299
-0.85 | -1.8816 | -7.03
-0.84 | -1.7988 | -6.78
-0.83 | -1.7183 | -6.53
-0.82 | -1.6314 | -6.264
-0.81 | -1.5554 | -6.015
-0.8 | -1.4895 | -5.777
-0.79 | -1.4246 | -5.589
-0.78 | -1.3493 | -5.334
-0.77 | -1.293 | -5.161
-0.76 | -1.2358 | -4.9897
-0.75 | -1.1733 | -4.7919
-0.74 | -1.1192 | -4.5963
-0.73 | -1.065 | -4.4179
-0.72 | -1.0171 | -4.2595
-0.71 | -0.9678 | -4.0864
-0.7 | -0.9238 | -3.9233
-0.69 | -0.8756 | -3.7519
-0.68 | -0.8297 | -3.6125
-0.67 | -0.7895 | -3.4599
-0.66 | -0.7515 | -3.3117
-0.65 | -0.7136 | -3.1781
-0.64 | -0.6751 | -3.0477
-0.63 | -0.6418 | -2.9164
-0.62 | -0.6074 | -2.797
-0.61 | -0.5706 | -2.6963
-0.6 | -0.5423 | -2.5688
-0.59 | -0.516 | -2.4659
-0.58 | -0.49211 | -2.3386
-0.57 | -0.46566 | -2.2508
-0.56 | -0.44109 | -2.166
-0.55 | -0.41565 | -2.0727
-0.54 | -0.39326 | -1.985
-0.53 | -0.37256 | -1.8923
-0.52 | -0.35152 | -1.8088
-0.51 | -0.33181 | -1.7362
-0.5 | -0.31263 | -1.6577
-0.49 | -0.2964 | -1.5892
-0.48 | -0.27861 | -1.5123
-0.47 | -0.26225 | -1.4581
-0.46 | -0.24634 | -1.387
-0.45 | -0.23244 | -1.3236
-0.44 | -0.21746 | -1.2602
-0.43 | -0.20467 | -1.2074
-0.42 | -0.19181 | -1.1481
-0.41 | -0.17955 | -1.0929
-0.4 | -0.16892 | -1.0441
-0.39 | -0.15771 | -0.9987
-0.38 | -0.14834 | -0.9462
-0.37 | -0.13785 | -0.9011
-0.36 | -0.12858 | -0.8615
-0.35 | -0.12041 | -0.8202
-0.34 | -0.11143 | -0.7808
-0.33 | -0.10434 | -0.7456
-0.32 | -0.09699 | -0.7103
-0.31 | -0.09001 | -0.671
-0.3 | -0.08396 | -0.6459
-0.29 | -0.07801 | -0.6136
-0.28 | -0.07199 | -0.5817
-0.27 | -0.06661 | -0.5485
-0.26 | -0.06135 | -0.5275
-0.25 | -0.05682 | -0.5
-0.24 | -0.05215 | -0.47367
-0.23 | -0.048648 | -0.44656
-0.22 | -0.044526 | -0.42237
-0.21 | -0.040663 | -0.39549
-0.2 | -0.037196 | -0.37476
-0.19 | -0.034139 | -0.34935
-0.18 | -0.031187 | -0.3284
-0.17 | -0.028419 | -0.30666
-0.16 | -0.025853 | -0.28657
-0.15 | -0.023468 | -0.26688
-0.14 | -0.021038 | -0.25012
-0.13 | -0.01897 | -0.23121
-0.12 | -0.01706 | -0.21515
-0.11 | -0.015322 | -0.19721
-0.1 | -0.013495 | -0.18055
-0.09 | -0.011878 | -0.16841
-0.08 | -0.010404 | -0.15365
-0.07 | -0.008997 | -0.14073
-0.06 | -0.007599 | -0.12896
-0.05 | -0.006371 | -0.11686
-0.04 | -0.005125 | -0.10565
-0.03 | -0.0038852 | -0.09505
-0.02 | -0.0026183 | -0.08616
-0.01 | -0.001382 | -0.0769
0 | -3.92e-05 | -0.0681
0.01 | 0.0014302 | -0.06004
0.02 | 0.0028878 | -0.05299
0.03 | 0.0046554 | -0.046905
0.04 | 0.00645 | -0.03989
0.05 | 0.008531 | -0.033004
0.06 | 0.010899 | -0.026636
0.07 | 0.013637 | -0.019342
0.08 | 0.016885 | -0.011655
0.09 | 0.020349 | -0.0031119
0.1 | 0.024395 | 0.00675
0.11 | 0.029112 | 0.018236
0.12 | 0.034476 | 0.031903
0.13 | 0.040446 | 0.04848
0.14 | 0.047317 | 0.0685
0.15 | 0.055286 | 0.09268
0.16 | 0.06302 | 0.12292
0.17 | 0.07338 | 0.15897
0.18 | 0.08516 | 0.2036
0.19 | 0.09867 | 0.25805
0.2 | 0.11473 | 0.32297
0.21 | 0.13234 | 0.40342
0.22 | 0.15102 | 0.49709
0.23 | 0.17445 | 0.6051
0.24 | 0.19972 | 0.7409
0.25 | 0.22764 | 0.9031
0.26 | 0.25971 | 1.0936
0.27 | 0.29429 | 1.3189
0.28 | 0.33602 | 1.5829
0.29 | 0.37977 | 1.8955
0.3 | 0.43117 | 2.2725
0.31 | 0.4881 | 2.7067
0.32 | 0.54937 | 3.2172
0.33 | 0.6076 | 3.8229
0.34 | 0.6882 | 4.5311
0.35 | 0.7747 | 5.3528
0.36 | 0.8774 | 6.272
0.37 | 0.99 | 7.428
0.38 | 1.1173 | 8.789
0.39 | 1.2493 | 10.358
0.4 | 1.4111 | 12.21
0.41 | 1.5948 | 14.383
0.42 | 1.8014 | 16.986
0.43 | 2.0328 | 19.996
0.44 | 2.3035 | 23.591
0.45 | 2.6069 | 27.828
0.46 | 2.9854 | 32.843
0.47 | 3.4143 | 38.816
0.48 | 3.9277 | 45.823
0.49 | 4.5172 | 54.179
0.5 | 5.239 | 63.87