## Diode Characteristic (uA-mm)
VGS (V) | VDS = 0.000 V | VDS = 0.500 V
-1.25 | -10.115 | -29.362
-1.24 | -9.722 | -28.427
-1.23 | -9.37 | -27.541
-1.22 | -8.97 | -26.567
-1.21 | -8.651 | -25.77
-1.2 | -8.272 | -24.896
-1.19 | -7.991 | -24.044
-1.18 | -7.63 | -23.245
-1.17 | -7.368 | -22.45
-1.16 | -7.095 | -21.813
-1.15 | -6.826 | -21.06
-1.14 | -6.565 | -20.284
-1.13 | -6.288 | -19.551
-1.12 | -6.056 | -18.851
-1.11 | -5.794 | -18.271
-1.1 | -5.544 | -17.738
-1.09 | -5.354 | -17.13
-1.08 | -5.128 | -16.522
-1.07 | -4.9553 | -15.929
-1.06 | -4.7316 | -15.372
-1.05 | -4.5445 | -14.904
-1.04 | -4.3639 | -14.383
-1.03 | -4.1895 | -13.937
-1.02 | -4.0245 | -13.446
-1.01 | -3.8361 | -12.986
-1 | -3.673 | -12.423
-0.99 | -3.5274 | -12.047
-0.98 | -3.3966 | -11.634
-0.97 | -3.2587 | -11.263
-0.96 | -3.1155 | -10.823
-0.95 | -2.9888 | -10.437
-0.94 | -2.8558 | -10.052
-0.93 | -2.7372 | -9.756
-0.92 | -2.6056 | -9.325
-0.91 | -2.5088 | -9.016
-0.9 | -2.3993 | -8.681
-0.89 | -2.282 | -8.362
-0.88 | -2.1883 | -8.093
-0.87 | -2.0948 | -7.767
-0.86 | -1.9974 | -7.48
-0.85 | -1.9139 | -7.2
-0.84 | -1.8321 | -6.91
-0.83 | -1.7454 | -6.663
-0.82 | -1.6749 | -6.419
-0.81 | -1.6009 | -6.181
-0.8 | -1.5278 | -5.912
-0.79 | -1.4521 | -5.692
-0.78 | -1.3881 | -5.494
-0.77 | -1.324 | -5.289
-0.76 | -1.2602 | -5.071
-0.75 | -1.2009 | -4.865
-0.74 | -1.1458 | -4.6781
-0.73 | -1.0877 | -4.5046
-0.72 | -1.0338 | -4.3285
-0.71 | -0.9857 | -4.1536
-0.7 | -0.9393 | -3.9953
-0.69 | -0.8904 | -3.8516
-0.68 | -0.8503 | -3.6914
-0.67 | -0.8031 | -3.5184
-0.66 | -0.764 | -3.3749
-0.65 | -0.7281 | -3.2477
-0.64 | -0.6923 | -3.0926
-0.63 | -0.6557 | -2.9733
-0.62 | -0.6242 | -2.8745
-0.61 | -0.5886 | -2.7393
-0.6 | -0.557 | -2.6204
-0.59 | -0.5294 | -2.52
-0.58 | -0.5019 | -2.4218
-0.57 | -0.47546 | -2.2903
-0.56 | -0.45016 | -2.2018
-0.55 | -0.4277 | -2.1267
-0.54 | -0.40336 | -2.0184
-0.53 | -0.38032 | -1.9351
-0.52 | -0.35965 | -1.8584
-0.51 | -0.33927 | -1.7712
-0.5 | -0.31833 | -1.6898
-0.49 | -0.30064 | -1.6172
-0.48 | -0.28479 | -1.5425
-0.47 | -0.26791 | -1.4817
-0.46 | -0.25304 | -1.4175
-0.45 | -0.23626 | -1.3518
-0.44 | -0.22412 | -1.2816
-0.43 | -0.2095 | -1.2363
-0.42 | -0.19568 | -1.179
-0.41 | -0.18345 | -1.1276
-0.4 | -0.17107 | -1.076
-0.39 | -0.16054 | -1.0297
-0.38 | -0.15024 | -0.9817
-0.37 | -0.14086 | -0.9297
-0.36 | -0.13137 | -0.8882
-0.35 | -0.12251 | -0.846
-0.34 | -0.1132 | -0.8065
-0.33 | -0.10562 | -0.7641
-0.32 | -0.09921 | -0.7276
-0.31 | -0.09226 | -0.6958
-0.3 | -0.08459 | -0.6671
-0.29 | -0.07816 | -0.6259
-0.28 | -0.07251 | -0.5993
-0.27 | -0.06688 | -0.5681
-0.26 | -0.06246 | -0.5365
-0.25 | -0.05735 | -0.5095
-0.24 | -0.05303 | -0.48731
-0.23 | -0.04919 | -0.45832
-0.22 | -0.045204 | -0.43209
-0.21 | -0.041407 | -0.40629
-0.2 | -0.037981 | -0.38159
-0.19 | -0.034896 | -0.35945
-0.18 | -0.031441 | -0.33827
-0.17 | -0.028504 | -0.3151
-0.16 | -0.026176 | -0.29322
-0.15 | -0.023745 | -0.27474
-0.14 | -0.021415 | -0.25544
-0.13 | -0.019043 | -0.23618
-0.12 | -0.017076 | -0.21757
-0.11 | -0.015366 | -0.20096
-0.1 | -0.013613 | -0.18411
-0.09 | -0.011859 | -0.16886
-0.08 | -0.010432 | -0.15461
-0.07 | -0.009006 | -0.14156
-0.06 | -0.007766 | -0.1286
-0.05 | -0.006335 | -0.11487
-0.04 | -0.005145 | -0.10496
-0.03 | -0.0039007 | -0.09541
-0.02 | -0.0026804 | -0.08651
-0.01 | -0.0013749 | -0.07757
0 | -1.15e-05 | -0.06743
0.01 | 0.001363 | -0.05963
0.02 | 0.0029358 | -0.05283
0.03 | 0.0045656 | -0.045964
0.04 | 0.006362 | -0.039013
0.05 | 0.008677 | -0.032141
0.06 | 0.011007 | -0.025204
0.07 | 0.013744 | -0.018099
0.08 | 0.016674 | -0.010308
0.09 | 0.020419 | -0.0015944
0.1 | 0.024371 | 0.008205
0.11 | 0.028791 | 0.020037
0.12 | 0.034178 | 0.033734
0.13 | 0.039772 | 0.050342
0.14 | 0.046575 | 0.07072
0.15 | 0.054555 | 0.09564
0.16 | 0.0625 | 0.12642
0.17 | 0.0734 | 0.16449
0.18 | 0.08465 | 0.21024
0.19 | 0.09792 | 0.26607
0.2 | 0.11331 | 0.33519
0.21 | 0.13013 | 0.41638
0.22 | 0.14931 | 0.51646
0.23 | 0.17216 | 0.6296
0.24 | 0.19602 | 0.7696
0.25 | 0.22348 | 0.9422
0.26 | 0.25506 | 1.1435
0.27 | 0.28995 | 1.3842
0.28 | 0.33025 | 1.6634
0.29 | 0.3729 | 1.997
0.3 | 0.42436 | 2.3964
0.31 | 0.47795 | 2.86
0.32 | 0.53962 | 3.4045
0.33 | 0.6015 | 4.0492
0.34 | 0.6797 | 4.8073
0.35 | 0.7682 | 5.672
0.36 | 0.867 | 6.745
0.37 | 0.9767 | 7.989
0.38 | 1.0973 | 9.451
0.39 | 1.236 | 11.169
0.4 | 1.3922 | 13.189
0.41 | 1.57 | 15.57
0.42 | 1.7667 | 18.445
0.43 | 2.0073 | 21.762
0.44 | 2.2701 | 25.755
0.45 | 2.5809 | 30.449
0.46 | 2.9517 | 36
0.47 | 3.3671 | 42.632
0.48 | 3.8649 | 50.472
0.49 | 4.4626 | 59.56
0.5 | 5.1697 | 70.53