## Diode Characteristic (uA-mm)
VGS (V) | VDS = 0.000 V | VDS = 0.500 V
-1.25 | -8.537 | -24.708
-1.24 | -8.18 | -23.852
-1.23 | -7.834 | -23.076
-1.22 | -7.566 | -22.297
-1.21 | -7.259 | -21.532
-1.2 | -7.013 | -20.812
-1.19 | -6.701 | -20.215
-1.18 | -6.487 | -19.456
-1.17 | -6.183 | -18.903
-1.16 | -5.97 | -18.246
-1.15 | -5.69 | -17.672
-1.14 | -5.54 | -17.048
-1.13 | -5.308 | -16.463
-1.12 | -5.113 | -15.948
-1.11 | -4.9061 | -15.401
-1.1 | -4.7335 | -14.818
-1.09 | -4.4985 | -14.343
-1.08 | -4.351 | -13.817
-1.07 | -4.155 | -13.335
-1.06 | -3.9741 | -12.979
-1.05 | -3.8318 | -12.473
-1.04 | -3.6549 | -12.049
-1.03 | -3.5046 | -11.63
-1.02 | -3.3756 | -11.199
-1.01 | -3.2238 | -10.776
-1 | -3.0815 | -10.456
-0.99 | -2.9607 | -10.108
-0.98 | -2.8523 | -9.705
-0.97 | -2.738 | -9.361
-0.96 | -2.6146 | -9.019
-0.95 | -2.5152 | -8.714
-0.94 | -2.4126 | -8.351
-0.93 | -2.3048 | -8.137
-0.92 | -2.2001 | -7.779
-0.91 | -2.1048 | -7.524
-0.9 | -2.0101 | -7.289
-0.89 | -1.927 | -7.004
-0.88 | -1.8444 | -6.711
-0.87 | -1.7631 | -6.493
-0.86 | -1.6789 | -6.256
-0.85 | -1.6069 | -6.037
-0.84 | -1.5369 | -5.778
-0.83 | -1.4704 | -5.584
-0.82 | -1.4163 | -5.367
-0.81 | -1.3467 | -5.13
-0.8 | -1.2802 | -4.971
-0.79 | -1.2198 | -4.7651
-0.78 | -1.1686 | -4.5597
-0.77 | -1.1112 | -4.4167
-0.76 | -1.0611 | -4.257
-0.75 | -1.0145 | -4.0631
-0.74 | -0.9681 | -3.9147
-0.73 | -0.9272 | -3.751
-0.72 | -0.8756 | -3.6042
-0.71 | -0.8337 | -3.4489
-0.7 | -0.7909 | -3.3299
-0.69 | -0.7516 | -3.2013
-0.68 | -0.7151 | -3.0446
-0.67 | -0.6791 | -2.9466
-0.66 | -0.6469 | -2.8213
-0.65 | -0.6197 | -2.6925
-0.64 | -0.5811 | -2.5885
-0.63 | -0.5545 | -2.4959
-0.62 | -0.5271 | -2.3868
-0.61 | -0.50335 | -2.2985
-0.6 | -0.47739 | -2.1836
-0.59 | -0.44916 | -2.1007
-0.58 | -0.43078 | -2.0164
-0.57 | -0.40361 | -1.9286
-0.56 | -0.38587 | -1.847
-0.55 | -0.35946 | -1.7693
-0.54 | -0.34252 | -1.6958
-0.53 | -0.32367 | -1.634
-0.52 | -0.30492 | -1.5534
-0.51 | -0.28868 | -1.4979
-0.5 | -0.27185 | -1.446
-0.49 | -0.255 | -1.37
-0.48 | -0.24153 | -1.2974
-0.47 | -0.22815 | -1.2464
-0.46 | -0.21448 | -1.1812
-0.45 | -0.20266 | -1.1423
-0.44 | -0.18985 | -1.0934
-0.43 | -0.17943 | -1.0388
-0.42 | -0.16845 | -0.9917
-0.41 | -0.15759 | -0.9458
-0.4 | -0.14758 | -0.9055
-0.39 | -0.13968 | -0.8585
-0.38 | -0.13001 | -0.8232
-0.37 | -0.12206 | -0.788
-0.36 | -0.11366 | -0.7537
-0.35 | -0.10576 | -0.718
-0.34 | -0.0983 | -0.683
-0.33 | -0.0918 | -0.6441
-0.32 | -0.08561 | -0.6199
-0.31 | -0.07957 | -0.5868
-0.3 | -0.07415 | -0.5571
-0.29 | -0.06804 | -0.5317
-0.28 | -0.06379 | -0.5127
-0.27 | -0.059 | -0.48231
-0.26 | -0.05421 | -0.4505
-0.25 | -0.050882 | -0.43045
-0.24 | -0.046886 | -0.4114
-0.23 | -0.043139 | -0.38598
-0.22 | -0.039573 | -0.36486
-0.21 | -0.036306 | -0.34585
-0.2 | -0.033256 | -0.32048
-0.19 | -0.030571 | -0.30395
-0.18 | -0.027725 | -0.28608
-0.17 | -0.025127 | -0.26733
-0.16 | -0.022938 | -0.24869
-0.15 | -0.020874 | -0.2327
-0.14 | -0.018863 | -0.21358
-0.13 | -0.016856 | -0.19897
-0.12 | -0.015268 | -0.18273
-0.11 | -0.013585 | -0.16901
-0.1 | -0.012101 | -0.15493
-0.09 | -0.010606 | -0.14381
-0.08 | -0.009304 | -0.13065
-0.07 | -0.008082 | -0.11869
-0.06 | -0.006947 | -0.10881
-0.05 | -0.005736 | -0.09923
-0.04 | -0.0046093 | -0.08951
-0.03 | -0.0035371 | -0.08011
-0.02 | -0.0023753 | -0.0734
-0.01 | -0.0012573 | -0.06554
0 | -2.99e-05 | -0.05805
0.01 | 0.0012355 | -0.05143
0.02 | 0.0026348 | -0.045905
0.03 | 0.0041384 | -0.040232
0.04 | 0.005863 | -0.034392
0.05 | 0.007777 | -0.028246
0.06 | 0.009836 | -0.022776
0.07 | 0.012174 | -0.015859
0.08 | 0.015053 | -0.008401
0.09 | 0.018063 | 0.0003461
0.1 | 0.021492 | 0.009742
0.11 | 0.025292 | 0.020906
0.12 | 0.030254 | 0.035442
0.13 | 0.035571 | 0.05235
0.14 | 0.041482 | 0.07339
0.15 | 0.04793 | 0.09945
0.16 | 0.056137 | 0.13239
0.17 | 0.0641 | 0.17288
0.18 | 0.07383 | 0.22174
0.19 | 0.08589 | 0.28368
0.2 | 0.09913 | 0.35833
0.21 | 0.11365 | 0.45095
0.22 | 0.13145 | 0.56108
0.23 | 0.14969 | 0.6847
0.24 | 0.17162 | 0.8484
0.25 | 0.19612 | 1.0423
0.26 | 0.22279 | 1.2739
0.27 | 0.25355 | 1.5468
0.28 | 0.28851 | 1.8706
0.29 | 0.32828 | 2.2648
0.3 | 0.37225 | 2.7275
0.31 | 0.42184 | 3.2846
0.32 | 0.47614 | 3.9301
0.33 | 0.5384 | 4.7145
0.34 | 0.5949 | 5.6441
0.35 | 0.6726 | 6.683
0.36 | 0.7616 | 7.99
0.37 | 0.8622 | 9.552
0.38 | 0.9707 | 11.376
0.39 | 1.0963 | 13.555
0.4 | 1.2376 | 16.112
0.41 | 1.4024 | 19.206
0.42 | 1.5836 | 22.914
0.43 | 1.7991 | 27.313
0.44 | 2.0539 | 32.5
0.45 | 2.3353 | 38.748
0.46 | 2.6792 | 46.288
0.47 | 3.0732 | 55.13
0.48 | 3.5406 | 65.45
0.49 | 4.0987 | 78.2
0.5 | 4.7447 | 93.39