## Diode Characteristic (uA-mm)
VGS (V) | VDS = 0.000 V | VDS = 0.500 V
-1.25 | -8.311 | -23.726
-1.24 | -7.981 | -22.817
-1.23 | -7.714 | -22.051
-1.22 | -7.395 | -21.317
-1.21 | -7.133 | -20.672
-1.2 | -6.883 | -19.905
-1.19 | -6.616 | -19.255
-1.18 | -6.364 | -18.682
-1.17 | -6.175 | -18.018
-1.16 | -5.904 | -17.376
-1.15 | -5.697 | -16.89
-1.14 | -5.452 | -16.288
-1.13 | -5.25 | -15.726
-1.12 | -5.035 | -15.251
-1.11 | -4.8284 | -14.721
-1.1 | -4.6176 | -14.195
-1.09 | -4.4626 | -13.75
-1.08 | -4.2815 | -13.28
-1.07 | -4.1218 | -12.84
-1.06 | -3.9365 | -12.393
-1.05 | -3.7841 | -11.936
-1.04 | -3.6414 | -11.543
-1.03 | -3.4782 | -11.16
-1.02 | -3.3353 | -10.761
-1.01 | -3.2028 | -10.327
-1 | -3.0744 | -9.962
-0.99 | -2.9541 | -9.625
-0.98 | -2.8383 | -9.357
-0.97 | -2.7143 | -9.006
-0.96 | -2.5911 | -8.728
-0.95 | -2.5043 | -8.35
-0.94 | -2.398 | -8.061
-0.93 | -2.284 | -7.785
-0.92 | -2.1878 | -7.491
-0.91 | -2.0956 | -7.237
-0.9 | -2.0105 | -6.982
-0.89 | -1.925 | -6.726
-0.88 | -1.8508 | -6.503
-0.87 | -1.7626 | -6.25
-0.86 | -1.6747 | -6.006
-0.85 | -1.6057 | -5.771
-0.84 | -1.5533 | -5.574
-0.83 | -1.4834 | -5.341
-0.82 | -1.4077 | -5.147
-0.81 | -1.3517 | -4.9744
-0.8 | -1.2859 | -4.7838
-0.79 | -1.2329 | -4.5946
-0.78 | -1.1733 | -4.3692
-0.77 | -1.1248 | -4.2149
-0.76 | -1.0669 | -4.0609
-0.75 | -1.0189 | -3.8988
-0.74 | -0.9729 | -3.7593
-0.73 | -0.9223 | -3.6072
-0.72 | -0.8841 | -3.4761
-0.71 | -0.839 | -3.3222
-0.7 | -0.7986 | -3.1838
-0.69 | -0.7661 | -3.0575
-0.68 | -0.7255 | -2.9493
-0.67 | -0.6937 | -2.8417
-0.66 | -0.6557 | -2.728
-0.65 | -0.6224 | -2.6024
-0.64 | -0.594 | -2.4871
-0.63 | -0.5642 | -2.3887
-0.62 | -0.5375 | -2.2837
-0.61 | -0.508 | -2.1918
-0.6 | -0.4853 | -2.1008
-0.59 | -0.45924 | -2.008
-0.58 | -0.43478 | -1.9327
-0.57 | -0.41397 | -1.8563
-0.56 | -0.39198 | -1.7748
-0.55 | -0.37072 | -1.6902
-0.54 | -0.34959 | -1.62
-0.53 | -0.3313 | -1.5604
-0.52 | -0.31283 | -1.4951
-0.51 | -0.29215 | -1.4332
-0.5 | -0.27751 | -1.3718
-0.49 | -0.26134 | -1.3147
-0.48 | -0.24885 | -1.2593
-0.47 | -0.2322 | -1.1919
-0.46 | -0.21856 | -1.1422
-0.45 | -0.20659 | -1.0922
-0.44 | -0.19436 | -1.0431
-0.43 | -0.18372 | -0.9894
-0.42 | -0.17277 | -0.9474
-0.41 | -0.16086 | -0.909
-0.4 | -0.15144 | -0.8656
-0.39 | -0.14167 | -0.8236
-0.38 | -0.13243 | -0.7965
-0.37 | -0.12455 | -0.7537
-0.36 | -0.11708 | -0.7219
-0.35 | -0.10918 | -0.6867
-0.34 | -0.10117 | -0.6583
-0.33 | -0.09343 | -0.6285
-0.32 | -0.08724 | -0.5942
-0.31 | -0.08214 | -0.5643
-0.3 | -0.07623 | -0.5361
-0.29 | -0.07102 | -0.5136
-0.28 | -0.06565 | -0.48608
-0.27 | -0.06046 | -0.46015
-0.26 | -0.0559 | -0.44056
-0.25 | -0.05149 | -0.41596
-0.24 | -0.048026 | -0.39118
-0.23 | -0.043949 | -0.37158
-0.22 | -0.040331 | -0.34842
-0.21 | -0.037484 | -0.32714
-0.2 | -0.034378 | -0.31172
-0.19 | -0.031327 | -0.29119
-0.18 | -0.028779 | -0.27221
-0.17 | -0.026231 | -0.25392
-0.16 | -0.023847 | -0.23622
-0.15 | -0.021555 | -0.22025
-0.14 | -0.019534 | -0.20314
-0.13 | -0.017638 | -0.1894
-0.12 | -0.01587 | -0.17376
-0.11 | -0.014061 | -0.16002
-0.1 | -0.012591 | -0.14762
-0.09 | -0.011039 | -0.13456
-0.08 | -0.009741 | -0.12362
-0.07 | -0.008272 | -0.11322
-0.06 | -0.007054 | -0.10373
-0.05 | -0.005879 | -0.09363
-0.04 | -0.0047373 | -0.08543
-0.03 | -0.003575 | -0.07711
-0.02 | -0.0024481 | -0.06975
-0.01 | -0.0012413 | -0.06241
0 | 1.69e-05 | -0.0553
0.01 | 0.001262 | -0.048075
0.02 | 0.0027205 | -0.042529
0.03 | 0.0042346 | -0.036485
0.04 | 0.00589 | -0.030721
0.05 | 0.007812 | -0.025411
0.06 | 0.010137 | -0.019138
0.07 | 0.01259 | -0.012573
0.08 | 0.015324 | -0.005431
0.09 | 0.018552 | 0.0025021
0.1 | 0.022336 | 0.012049
0.11 | 0.026198 | 0.023768
0.12 | 0.031026 | 0.037936
0.13 | 0.036314 | 0.055462
0.14 | 0.042627 | 0.0771
0.15 | 0.049628 | 0.10363
0.16 | 0.05675 | 0.13755
0.17 | 0.06635 | 0.17912
0.18 | 0.07632 | 0.22984
0.19 | 0.08847 | 0.2912
0.2 | 0.10227 | 0.36484
0.21 | 0.11712 | 0.45897
0.22 | 0.13435 | 0.5691
0.23 | 0.15437 | 0.7039
0.24 | 0.17617 | 0.8652
0.25 | 0.20163 | 1.0608
0.26 | 0.22975 | 1.2916
0.27 | 0.26166 | 1.571
0.28 | 0.29676 | 1.896
0.29 | 0.33622 | 2.2837
0.3 | 0.38096 | 2.7506
0.31 | 0.43061 | 3.298
0.32 | 0.48654 | 3.953
0.33 | 0.54996 | 4.7182
0.34 | 0.6076 | 5.6373
0.35 | 0.686 | 6.667
0.36 | 0.776 | 7.947
0.37 | 0.8746 | 9.497
0.38 | 0.9888 | 11.275
0.39 | 1.1157 | 13.428
0.4 | 1.2536 | 15.967
0.41 | 1.4181 | 18.985
0.42 | 1.6062 | 22.632
0.43 | 1.8268 | 26.941
0.44 | 2.0699 | 32.09
0.45 | 2.3546 | 38.141
0.46 | 2.6902 | 45.565
0.47 | 3.0827 | 54.246
0.48 | 3.5543 | 64.31
0.49 | 4.1055 | 76.85
0.5 | 4.7619 | 91.55