## Diode Characteristic (uA-mm)
VGS (V) | VDS = 0.000 V | VDS = 0.500 V
-1.25 | -8.169 | -23.225
-1.24 | -7.845 | -22.501
-1.23 | -7.54 | -21.731
-1.22 | -7.299 | -21.029
-1.21 | -7.025 | -20.306
-1.2 | -6.74 | -19.689
-1.19 | -6.514 | -19.155
-1.18 | -6.275 | -18.557
-1.17 | -6.046 | -17.834
-1.16 | -5.765 | -17.286
-1.15 | -5.577 | -16.779
-1.14 | -5.349 | -16.228
-1.13 | -5.122 | -15.692
-1.12 | -4.9255 | -15.165
-1.11 | -4.7301 | -14.652
-1.1 | -4.5608 | -14.196
-1.09 | -4.3847 | -13.741
-1.08 | -4.1964 | -13.297
-1.07 | -4.0416 | -12.856
-1.06 | -3.9051 | -12.42
-1.05 | -3.7511 | -12.048
-1.04 | -3.5798 | -11.621
-1.03 | -3.4359 | -11.258
-1.02 | -3.313 | -10.818
-1.01 | -3.1781 | -10.458
-1 | -3.0564 | -10.112
-0.99 | -2.9444 | -9.72
-0.98 | -2.8168 | -9.395
-0.97 | -2.7113 | -9.117
-0.96 | -2.589 | -8.813
-0.95 | -2.4825 | -8.474
-0.94 | -2.3839 | -8.202
-0.93 | -2.3012 | -7.89
-0.92 | -2.1935 | -7.595
-0.91 | -2.1033 | -7.363
-0.9 | -2.0103 | -7.08
-0.89 | -1.9341 | -6.819
-0.88 | -1.8534 | -6.539
-0.87 | -1.7714 | -6.294
-0.86 | -1.6982 | -6.077
-0.85 | -1.627 | -5.884
-0.84 | -1.5548 | -5.662
-0.83 | -1.4883 | -5.466
-0.82 | -1.4231 | -5.247
-0.81 | -1.3621 | -5.069
-0.8 | -1.2991 | -4.8814
-0.79 | -1.2332 | -4.7041
-0.78 | -1.1854 | -4.5311
-0.77 | -1.1345 | -4.373
-0.76 | -1.0796 | -4.1983
-0.75 | -1.038 | -4.032
-0.74 | -0.9868 | -3.8714
-0.73 | -0.9407 | -3.717
-0.72 | -0.8983 | -3.5966
-0.71 | -0.8593 | -3.4369
-0.7 | -0.8206 | -3.3148
-0.69 | -0.7781 | -3.1963
-0.68 | -0.7434 | -3.0771
-0.67 | -0.7055 | -2.9477
-0.66 | -0.6684 | -2.8393
-0.65 | -0.6364 | -2.7356
-0.64 | -0.6074 | -2.6154
-0.63 | -0.5798 | -2.5249
-0.62 | -0.5447 | -2.4166
-0.61 | -0.519 | -2.3167
-0.6 | -0.49747 | -2.2295
-0.59 | -0.4683 | -2.138
-0.58 | -0.44825 | -2.0612
-0.57 | -0.42186 | -1.9624
-0.56 | -0.399 | -1.8915
-0.55 | -0.37755 | -1.8078
-0.54 | -0.35847 | -1.7357
-0.53 | -0.34212 | -1.6735
-0.52 | -0.32345 | -1.587
-0.51 | -0.30282 | -1.5355
-0.5 | -0.28671 | -1.4786
-0.49 | -0.27237 | -1.4089
-0.48 | -0.25544 | -1.3457
-0.47 | -0.24238 | -1.2841
-0.46 | -0.22818 | -1.2316
-0.45 | -0.21579 | -1.1785
-0.44 | -0.20285 | -1.1285
-0.43 | -0.19125 | -1.0859
-0.42 | -0.17955 | -1.0319
-0.41 | -0.16815 | -0.9878
-0.4 | -0.15829 | -0.9456
-0.39 | -0.14805 | -0.9085
-0.38 | -0.13861 | -0.8669
-0.37 | -0.12959 | -0.8274
-0.36 | -0.12055 | -0.7899
-0.35 | -0.1141 | -0.7541
-0.34 | -0.10587 | -0.7156
-0.33 | -0.09888 | -0.6802
-0.32 | -0.09201 | -0.6522
-0.31 | -0.0856 | -0.6215
-0.3 | -0.07938 | -0.5933
-0.29 | -0.07373 | -0.5628
-0.28 | -0.06823 | -0.5377
-0.27 | -0.06281 | -0.5089
-0.26 | -0.05843 | -0.48651
-0.25 | -0.05403 | -0.45902
-0.24 | -0.050414 | -0.4356
-0.23 | -0.046472 | -0.41121
-0.22 | -0.042461 | -0.38684
-0.21 | -0.039127 | -0.36429
-0.2 | -0.035741 | -0.33941
-0.19 | -0.032772 | -0.32136
-0.18 | -0.029728 | -0.30094
-0.17 | -0.027221 | -0.28325
-0.16 | -0.024776 | -0.26324
-0.15 | -0.022407 | -0.243
-0.14 | -0.020181 | -0.22551
-0.13 | -0.018363 | -0.20695
-0.12 | -0.016433 | -0.19092
-0.11 | -0.014682 | -0.17537
-0.1 | -0.01304 | -0.15993
-0.09 | -0.011485 | -0.14759
-0.08 | -0.010051 | -0.13467
-0.07 | -0.008686 | -0.12375
-0.06 | -0.00732 | -0.11273
-0.05 | -0.006109 | -0.10202
-0.04 | -0.0049161 | -0.09267
-0.03 | -0.0037627 | -0.0832
-0.02 | -0.0025349 | -0.07444
-0.01 | -0.0013311 | -0.06667
0 | -3.93e-05 | -0.06007
0.01 | 0.0013559 | -0.05244
0.02 | 0.002783 | -0.046582
0.03 | 0.0044511 | -0.039484
0.04 | 0.006202 | -0.033828
0.05 | 0.008159 | -0.02778
0.06 | 0.010384 | -0.021374
0.07 | 0.013015 | -0.014834
0.08 | 0.015946 | -0.007187
0.09 | 0.019246 | 0.001411
0.1 | 0.022968 | 0.010844
0.11 | 0.027357 | 0.022459
0.12 | 0.032124 | 0.036153
0.13 | 0.037877 | 0.05376
0.14 | 0.043981 | 0.07417
0.15 | 0.051336 | 0.09928
0.16 | 0.05908 | 0.13112
0.17 | 0.06858 | 0.17034
0.18 | 0.07973 | 0.21685
0.19 | 0.0914 | 0.27407
0.2 | 0.10523 | 0.34263
0.21 | 0.12201 | 0.42733
0.22 | 0.13944 | 0.52905
0.23 | 0.15984 | 0.6415
0.24 | 0.18258 | 0.7873
0.25 | 0.20965 | 0.9616
0.26 | 0.23898 | 1.1633
0.27 | 0.27123 | 1.4085
0.28 | 0.30709 | 1.6948
0.29 | 0.34875 | 2.0291
0.3 | 0.39352 | 2.4294
0.31 | 0.44595 | 2.9038
0.32 | 0.50258 | 3.4637
0.33 | 0.56718 | 4.1152
0.34 | 0.6283 | 4.8902
0.35 | 0.7074 | 5.759
0.36 | 0.8002 | 6.835
0.37 | 0.9038 | 8.106
0.38 | 1.0171 | 9.593
0.39 | 1.1509 | 11.356
0.4 | 1.2919 | 13.397
0.41 | 1.4587 | 15.824
0.42 | 1.6477 | 18.767
0.43 | 1.8669 | 22.201
0.44 | 2.1193 | 26.234
0.45 | 2.4041 | 31.065
0.46 | 2.7495 | 36.805
0.47 | 3.1559 | 43.549
0.48 | 3.6193 | 51.647
0.49 | 4.1642 | 60.95
0.5 | 4.8411 | 72.25