## Diode Characteristic (uA-mm)
VGS (V) | VDS = 0.000 V | VDS = 0.500 V
-1.25 | -8.233 | -22.759
-1.24 | -7.974 | -22.096
-1.23 | -7.696 | -21.354
-1.22 | -7.414 | -20.662
-1.21 | -7.116 | -20.082
-1.2 | -6.845 | -19.42
-1.19 | -6.613 | -18.848
-1.18 | -6.372 | -18.187
-1.17 | -6.154 | -17.615
-1.16 | -5.908 | -17.039
-1.15 | -5.704 | -16.549
-1.14 | -5.463 | -16.001
-1.13 | -5.295 | -15.477
-1.12 | -5.119 | -14.944
-1.11 | -4.9147 | -14.548
-1.1 | -4.7328 | -14.04
-1.09 | -4.5565 | -13.605
-1.08 | -4.3944 | -13.195
-1.07 | -4.2233 | -12.763
-1.06 | -4.0738 | -12.335
-1.05 | -3.8944 | -11.913
-1.04 | -3.7436 | -11.486
-1.03 | -3.5924 | -11.145
-1.02 | -3.4649 | -10.774
-1.01 | -3.3185 | -10.424
-1 | -3.1962 | -10.046
-0.99 | -3.079 | -9.723
-0.98 | -2.9635 | -9.426
-0.97 | -2.8385 | -9.068
-0.96 | -2.7313 | -8.781
-0.95 | -2.6248 | -8.517
-0.94 | -2.5091 | -8.201
-0.93 | -2.414 | -7.926
-0.92 | -2.3097 | -7.611
-0.91 | -2.2261 | -7.344
-0.9 | -2.1284 | -7.043
-0.89 | -2.0414 | -6.824
-0.88 | -1.9567 | -6.615
-0.87 | -1.8751 | -6.387
-0.86 | -1.7986 | -6.151
-0.85 | -1.7237 | -5.933
-0.84 | -1.6466 | -5.701
-0.83 | -1.5763 | -5.51
-0.82 | -1.5124 | -5.35
-0.81 | -1.4441 | -5.154
-0.8 | -1.3875 | -4.946
-0.79 | -1.3249 | -4.7848
-0.78 | -1.2709 | -4.5889
-0.77 | -1.2067 | -4.4265
-0.76 | -1.157 | -4.2652
-0.75 | -1.1087 | -4.1098
-0.74 | -1.0603 | -3.9368
-0.73 | -1.0098 | -3.816
-0.72 | -0.9682 | -3.6734
-0.71 | -0.925 | -3.5202
-0.7 | -0.8758 | -3.4095
-0.69 | -0.8376 | -3.2555
-0.68 | -0.7942 | -3.1396
-0.67 | -0.7583 | -3.0271
-0.66 | -0.7225 | -2.9046
-0.65 | -0.6894 | -2.8016
-0.64 | -0.6521 | -2.6884
-0.63 | -0.6236 | -2.6006
-0.62 | -0.5914 | -2.501
-0.61 | -0.5645 | -2.3906
-0.6 | -0.5344 | -2.2974
-0.59 | -0.5059 | -2.2185
-0.58 | -0.48254 | -2.1232
-0.57 | -0.45799 | -2.0389
-0.56 | -0.43538 | -1.9591
-0.55 | -0.41345 | -1.8731
-0.54 | -0.39281 | -1.7934
-0.53 | -0.37185 | -1.7232
-0.52 | -0.35437 | -1.6524
-0.51 | -0.33464 | -1.592
-0.5 | -0.31589 | -1.5331
-0.49 | -0.29851 | -1.4639
-0.48 | -0.28145 | -1.3907
-0.47 | -0.26548 | -1.3401
-0.46 | -0.24875 | -1.2803
-0.45 | -0.23634 | -1.2258
-0.44 | -0.22144 | -1.1764
-0.43 | -0.20913 | -1.1285
-0.42 | -0.19672 | -1.0799
-0.41 | -0.18485 | -1.0308
-0.4 | -0.17347 | -0.9874
-0.39 | -0.16228 | -0.9417
-0.38 | -0.15286 | -0.899
-0.37 | -0.14279 | -0.8604
-0.36 | -0.13367 | -0.8236
-0.35 | -0.12475 | -0.7878
-0.34 | -0.11621 | -0.7519
-0.33 | -0.10945 | -0.7153
-0.32 | -0.10202 | -0.6837
-0.31 | -0.09406 | -0.6531
-0.3 | -0.08808 | -0.6226
-0.29 | -0.08177 | -0.5861
-0.28 | -0.0757 | -0.5609
-0.27 | -0.06998 | -0.5298
-0.26 | -0.06525 | -0.5063
-0.25 | -0.06001 | -0.4817
-0.24 | -0.05513 | -0.45465
-0.23 | -0.05065 | -0.42879
-0.22 | -0.046896 | -0.40602
-0.21 | -0.043058 | -0.38235
-0.2 | -0.039562 | -0.36045
-0.19 | -0.036289 | -0.33526
-0.18 | -0.0331 | -0.31425
-0.17 | -0.029873 | -0.29428
-0.16 | -0.02733 | -0.27239
-0.15 | -0.024771 | -0.25306
-0.14 | -0.022404 | -0.23447
-0.13 | -0.020067 | -0.21526
-0.12 | -0.018048 | -0.19894
-0.11 | -0.016077 | -0.18336
-0.1 | -0.014315 | -0.16962
-0.09 | -0.012628 | -0.15345
-0.08 | -0.011029 | -0.1403
-0.07 | -0.009534 | -0.129
-0.06 | -0.008067 | -0.11698
-0.05 | -0.006711 | -0.10475
-0.04 | -0.005398 | -0.09561
-0.03 | -0.0040949 | -0.08669
-0.02 | -0.0027246 | -0.07796
-0.01 | -0.0014423 | -0.06972
0 | -2.16e-05 | -0.06188
0.01 | 0.0014294 | -0.05581
0.02 | 0.003069 | -0.048566
0.03 | 0.0047982 | -0.04189
0.04 | 0.006732 | -0.035322
0.05 | 0.009018 | -0.02906
0.06 | 0.011383 | -0.022745
0.07 | 0.014174 | -0.015919
0.08 | 0.017433 | -0.007897
0.09 | 0.020958 | 0.0006073
0.1 | 0.024874 | 0.010579
0.11 | 0.029417 | 0.022281
0.12 | 0.035033 | 0.036132
0.13 | 0.041219 | 0.05342
0.14 | 0.047627 | 0.07346
0.15 | 0.05506 | 0.09822
0.16 | 0.06328 | 0.12884
0.17 | 0.07402 | 0.16623
0.18 | 0.08577 | 0.21139
0.19 | 0.09868 | 0.26624
0.2 | 0.11384 | 0.33182
0.21 | 0.13125 | 0.41243
0.22 | 0.14958 | 0.50819
0.23 | 0.17207 | 0.6133
0.24 | 0.19538 | 0.7505
0.25 | 0.22378 | 0.9113
0.26 | 0.25409 | 1.0976
0.27 | 0.28963 | 1.3242
0.28 | 0.32725 | 1.5929
0.29 | 0.36963 | 1.8981
0.3 | 0.41936 | 2.278
0.31 | 0.47328 | 2.7035
0.32 | 0.53386 | 3.2129
0.33 | 0.595 | 3.8098
0.34 | 0.6688 | 4.5014
0.35 | 0.7535 | 5.3213
0.36 | 0.8485 | 6.222
0.37 | 0.9573 | 7.363
0.38 | 1.0737 | 8.672
0.39 | 1.2088 | 10.198
0.4 | 1.3622 | 11.997
0.41 | 1.5324 | 14.134
0.42 | 1.7308 | 16.692
0.43 | 1.953 | 19.617
0.44 | 2.2153 | 23.105
0.45 | 2.514 | 27.249
0.46 | 2.8614 | 32.157
0.47 | 3.2664 | 37.898
0.48 | 3.7373 | 44.713
0.49 | 4.3077 | 52.76
0.5 | 4.989 | 62.05