## Diode Characteristic (uA-mm)
VGS (V) | VDS = 0.000 V | VDS = 0.500 V
-1.25 | -8.223 | -23.396
-1.24 | -7.87 | -22.662
-1.23 | -7.573 | -22.015
-1.22 | -7.247 | -21.22
-1.21 | -7.012 | -20.498
-1.2 | -6.716 | -19.863
-1.19 | -6.468 | -19.196
-1.18 | -6.224 | -18.698
-1.17 | -5.97 | -17.978
-1.16 | -5.698 | -17.419
-1.15 | -5.501 | -16.857
-1.14 | -5.274 | -16.233
-1.13 | -5.079 | -15.695
-1.12 | -4.89 | -15.146
-1.11 | -4.6845 | -14.618
-1.1 | -4.5163 | -14.172
-1.09 | -4.3275 | -13.689
-1.08 | -4.15 | -13.207
-1.07 | -4.0029 | -12.803
-1.06 | -3.8377 | -12.293
-1.05 | -3.6672 | -11.914
-1.04 | -3.5103 | -11.537
-1.03 | -3.3795 | -11.141
-1.02 | -3.2416 | -10.74
-1.01 | -3.1065 | -10.28
-1 | -2.9636 | -9.936
-0.99 | -2.8539 | -9.644
-0.98 | -2.7413 | -9.284
-0.97 | -2.6169 | -9.002
-0.96 | -2.5143 | -8.724
-0.95 | -2.4179 | -8.368
-0.94 | -2.321 | -8.084
-0.93 | -2.2127 | -7.777
-0.92 | -2.1194 | -7.495
-0.91 | -2.0297 | -7.221
-0.9 | -1.9334 | -6.969
-0.89 | -1.8512 | -6.755
-0.88 | -1.7746 | -6.479
-0.87 | -1.6896 | -6.219
-0.86 | -1.6207 | -6.023
-0.85 | -1.5581 | -5.773
-0.84 | -1.4739 | -5.524
-0.83 | -1.4172 | -5.386
-0.82 | -1.3599 | -5.151
-0.81 | -1.2934 | -4.9599
-0.8 | -1.2309 | -4.7966
-0.79 | -1.1814 | -4.6056
-0.78 | -1.1266 | -4.4137
-0.77 | -1.0795 | -4.2263
-0.76 | -1.0285 | -4.0791
-0.75 | -0.9784 | -3.8888
-0.74 | -0.9307 | -3.7749
-0.73 | -0.8933 | -3.6313
-0.72 | -0.8424 | -3.5053
-0.71 | -0.8025 | -3.336
-0.7 | -0.7694 | -3.2163
-0.69 | -0.7286 | -3.0662
-0.68 | -0.6939 | -2.9637
-0.67 | -0.6593 | -2.8436
-0.66 | -0.6241 | -2.7206
-0.65 | -0.5982 | -2.6031
-0.64 | -0.566 | -2.5092
-0.63 | -0.5364 | -2.4087
-0.62 | -0.5096 | -2.2981
-0.61 | -0.48756 | -2.2104
-0.6 | -0.46019 | -2.1107
-0.59 | -0.4375 | -2.0198
-0.58 | -0.41504 | -1.9415
-0.57 | -0.3924 | -1.8616
-0.56 | -0.37051 | -1.7886
-0.55 | -0.35286 | -1.7156
-0.54 | -0.33502 | -1.6389
-0.53 | -0.31541 | -1.5652
-0.52 | -0.29717 | -1.5039
-0.51 | -0.28113 | -1.4413
-0.5 | -0.26548 | -1.3742
-0.49 | -0.24953 | -1.3147
-0.48 | -0.2366 | -1.2553
-0.47 | -0.22151 | -1.2045
-0.46 | -0.20983 | -1.1504
-0.45 | -0.19654 | -1.0982
-0.44 | -0.18461 | -1.0489
-0.43 | -0.17349 | -1.0022
-0.42 | -0.1627 | -0.9583
-0.41 | -0.15354 | -0.9192
-0.4 | -0.14398 | -0.8765
-0.39 | -0.1353 | -0.8361
-0.38 | -0.12676 | -0.7986
-0.37 | -0.11843 | -0.763
-0.36 | -0.11045 | -0.7242
-0.35 | -0.10366 | -0.6905
-0.34 | -0.0967 | -0.6608
-0.33 | -0.09032 | -0.6221
-0.32 | -0.08381 | -0.5907
-0.31 | -0.07774 | -0.5665
-0.3 | -0.07234 | -0.5355
-0.29 | -0.06737 | -0.5107
-0.28 | -0.06238 | -0.48443
-0.27 | -0.05769 | -0.46088
-0.26 | -0.053 | -0.43785
-0.25 | -0.049766 | -0.41184
-0.24 | -0.045785 | -0.3915
-0.23 | -0.042115 | -0.37056
-0.22 | -0.038488 | -0.34545
-0.21 | -0.035675 | -0.32981
-0.2 | -0.032521 | -0.30897
-0.19 | -0.029729 | -0.28821
-0.18 | -0.02713 | -0.26851
-0.17 | -0.024716 | -0.25218
-0.16 | -0.022514 | -0.23601
-0.15 | -0.020477 | -0.21961
-0.14 | -0.018426 | -0.20285
-0.13 | -0.016698 | -0.18853
-0.12 | -0.014874 | -0.1747
-0.11 | -0.013282 | -0.16089
-0.1 | -0.011911 | -0.1479
-0.09 | -0.010512 | -0.13555
-0.08 | -0.009093 | -0.12346
-0.07 | -0.00792 | -0.11423
-0.06 | -0.006784 | -0.10378
-0.05 | -0.005616 | -0.09416
-0.04 | -0.0045683 | -0.08639
-0.03 | -0.003446 | -0.07744
-0.02 | -0.0023678 | -0.07055
-0.01 | -0.0012059 | -0.06295
0 | 4.8e-06 | -0.05586
0.01 | 0.0012169 | -0.049342
0.02 | 0.0026318 | -0.043582
0.03 | 0.0041061 | -0.037995
0.04 | 0.005697 | -0.03209
0.05 | 0.00769 | -0.026443
0.06 | 0.009791 | -0.020639
0.07 | 0.012119 | -0.014026
0.08 | 0.014819 | -0.007069
0.09 | 0.018085 | 0.0008962
0.1 | 0.021602 | 0.010644
0.11 | 0.025497 | 0.021843
0.12 | 0.030049 | 0.035955
0.13 | 0.035566 | 0.053125
0.14 | 0.041604 | 0.07399
0.15 | 0.048245 | 0.10039
0.16 | 0.056131 | 0.13356
0.17 | 0.06453 | 0.17343
0.18 | 0.07458 | 0.22311
0.19 | 0.08649 | 0.28351
0.2 | 0.09918 | 0.35801
0.21 | 0.11504 | 0.44893
0.22 | 0.13187 | 0.55732
0.23 | 0.15072 | 0.681
0.24 | 0.17298 | 0.84
0.25 | 0.19654 | 1.0268
0.26 | 0.22467 | 1.2552
0.27 | 0.25528 | 1.5202
0.28 | 0.2891 | 1.8416
0.29 | 0.32818 | 2.2213
0.3 | 0.37118 | 2.6768
0.31 | 0.42075 | 3.2126
0.32 | 0.47712 | 3.8405
0.33 | 0.53695 | 4.5968
0.34 | 0.5945 | 5.4821
0.35 | 0.672 | 6.488
0.36 | 0.7568 | 7.735
0.37 | 0.8571 | 9.219
0.38 | 0.9635 | 10.977
0.39 | 1.0834 | 13.025
0.4 | 1.2265 | 15.489
0.41 | 1.3874 | 18.41
0.42 | 1.5669 | 21.893
0.43 | 1.7768 | 26.058
0.44 | 2.0232 | 31.01
0.45 | 2.3061 | 36.879
0.46 | 2.6344 | 43.885
0.47 | 3.0257 | 52.283
0.48 | 3.4806 | 62.03
0.49 | 4.0162 | 73.83
0.5 | 4.6767 | 88