## Diode Characteristic (uA-mm)
VGS (V) | VDS = 0.000 V | VDS = 0.500 V
-1.25 | -8.884 | -24.867
-1.24 | -8.505 | -24.105
-1.23 | -8.197 | -23.25
-1.22 | -7.906 | -22.464
-1.21 | -7.608 | -21.788
-1.2 | -7.296 | -21.016
-1.19 | -7.076 | -20.382
-1.18 | -6.773 | -19.761
-1.17 | -6.543 | -19.091
-1.16 | -6.246 | -18.428
-1.15 | -6.048 | -17.854
-1.14 | -5.773 | -17.173
-1.13 | -5.563 | -16.67
-1.12 | -5.354 | -16.117
-1.11 | -5.154 | -15.647
-1.1 | -4.944 | -15.078
-1.09 | -4.7735 | -14.602
-1.08 | -4.5943 | -14.091
-1.07 | -4.4207 | -13.654
-1.06 | -4.228 | -13.161
-1.05 | -4.065 | -12.744
-1.04 | -3.9146 | -12.331
-1.03 | -3.7393 | -11.866
-1.02 | -3.5897 | -11.445
-1.01 | -3.447 | -11.051
-1 | -3.3022 | -10.684
-0.99 | -3.1756 | -10.308
-0.98 | -3.0627 | -9.976
-0.97 | -2.9195 | -9.62
-0.96 | -2.8084 | -9.282
-0.95 | -2.7017 | -8.93
-0.94 | -2.5773 | -8.679
-0.93 | -2.4783 | -8.302
-0.92 | -2.3724 | -8.066
-0.91 | -2.2566 | -7.743
-0.9 | -2.1702 | -7.455
-0.89 | -2.0759 | -7.205
-0.88 | -1.9848 | -6.936
-0.87 | -1.8992 | -6.652
-0.86 | -1.8264 | -6.465
-0.85 | -1.7481 | -6.213
-0.84 | -1.6774 | -6.007
-0.83 | -1.6037 | -5.727
-0.82 | -1.532 | -5.559
-0.81 | -1.4576 | -5.357
-0.8 | -1.3925 | -5.155
-0.79 | -1.33 | -4.9609
-0.78 | -1.2718 | -4.7533
-0.77 | -1.2075 | -4.5869
-0.76 | -1.1546 | -4.4019
-0.75 | -1.104 | -4.2456
-0.74 | -1.0493 | -4.0611
-0.73 | -0.998 | -3.9363
-0.72 | -0.9581 | -3.7879
-0.71 | -0.9106 | -3.6301
-0.7 | -0.8708 | -3.5124
-0.69 | -0.8232 | -3.3456
-0.68 | -0.7868 | -3.229
-0.67 | -0.7469 | -3.0918
-0.66 | -0.7131 | -2.9512
-0.65 | -0.6769 | -2.8638
-0.64 | -0.6433 | -2.7255
-0.63 | -0.609 | -2.6251
-0.62 | -0.5792 | -2.5147
-0.61 | -0.5516 | -2.4174
-0.6 | -0.5221 | -2.2909
-0.59 | -0.49641 | -2.1942
-0.58 | -0.47014 | -2.1254
-0.57 | -0.44507 | -2.02
-0.56 | -0.41878 | -1.9447
-0.55 | -0.39676 | -1.874
-0.54 | -0.37656 | -1.7931
-0.53 | -0.35692 | -1.7201
-0.52 | -0.33637 | -1.6534
-0.51 | -0.31741 | -1.5823
-0.5 | -0.30077 | -1.5218
-0.49 | -0.2825 | -1.451
-0.48 | -0.26759 | -1.3875
-0.47 | -0.25273 | -1.3257
-0.46 | -0.23689 | -1.2667
-0.45 | -0.22301 | -1.2203
-0.44 | -0.20907 | -1.1527
-0.43 | -0.19663 | -1.1073
-0.42 | -0.184 | -1.0586
-0.41 | -0.17239 | -1.0103
-0.4 | -0.16252 | -0.9662
-0.39 | -0.15175 | -0.927
-0.38 | -0.14158 | -0.8806
-0.37 | -0.1325 | -0.8423
-0.36 | -0.12517 | -0.8067
-0.35 | -0.11613 | -0.7712
-0.34 | -0.10906 | -0.7276
-0.33 | -0.1009 | -0.6924
-0.32 | -0.09461 | -0.6626
-0.31 | -0.08761 | -0.6359
-0.3 | -0.08063 | -0.6035
-0.29 | -0.07526 | -0.5727
-0.28 | -0.0693 | -0.5434
-0.27 | -0.06447 | -0.5148
-0.26 | -0.05928 | -0.49208
-0.25 | -0.05471 | -0.46673
-0.24 | -0.0507 | -0.44497
-0.23 | -0.046943 | -0.41993
-0.22 | -0.043206 | -0.39915
-0.21 | -0.039912 | -0.3747
-0.2 | -0.03648 | -0.35369
-0.19 | -0.033257 | -0.32858
-0.18 | -0.030239 | -0.30557
-0.17 | -0.027481 | -0.28626
-0.16 | -0.024886 | -0.26801
-0.15 | -0.022672 | -0.24898
-0.14 | -0.020416 | -0.22868
-0.13 | -0.01858 | -0.21224
-0.12 | -0.016547 | -0.19686
-0.11 | -0.0148 | -0.1824
-0.1 | -0.013189 | -0.16695
-0.09 | -0.011591 | -0.15294
-0.08 | -0.010098 | -0.13923
-0.07 | -0.008746 | -0.12826
-0.06 | -0.007488 | -0.11518
-0.05 | -0.006255 | -0.10472
-0.04 | -0.0050168 | -0.09502
-0.03 | -0.0037893 | -0.08568
-0.02 | -0.002604 | -0.07805
-0.01 | -0.0013165 | -0.06984
0 | -3.4e-06 | -0.06186
0.01 | 0.0013304 | -0.05459
0.02 | 0.002855 | -0.047925
0.03 | 0.0044285 | -0.041412
0.04 | 0.006196 | -0.034593
0.05 | 0.008314 | -0.028595
0.06 | 0.010575 | -0.021718
0.07 | 0.013066 | -0.0146
0.08 | 0.015927 | -0.006759
0.09 | 0.019468 | 0.0019043
0.1 | 0.023185 | 0.012353
0.11 | 0.027266 | 0.024835
0.12 | 0.03222 | 0.040001
0.13 | 0.037907 | 0.05814
0.14 | 0.044202 | 0.08142
0.15 | 0.051267 | 0.10906
0.16 | 0.05848 | 0.14467
0.17 | 0.06846 | 0.18832
0.18 | 0.07926 | 0.24068
0.19 | 0.09169 | 0.30454
0.2 | 0.1055 | 0.38276
0.21 | 0.12156 | 0.47956
0.22 | 0.13945 | 0.5883
0.23 | 0.15944 | 0.7244
0.24 | 0.1823 | 0.8923
0.25 | 0.20821 | 1.0901
0.26 | 0.2371 | 1.3273
0.27 | 0.27024 | 1.6108
0.28 | 0.30588 | 1.9431
0.29 | 0.3458 | 2.342
0.3 | 0.39411 | 2.8159
0.31 | 0.44212 | 3.3724
0.32 | 0.50211 | 4.0358
0.33 | 0.56664 | 4.8217
0.34 | 0.6268 | 5.727
0.35 | 0.7075 | 6.838
0.36 | 0.8007 | 8.137
0.37 | 0.8978 | 9.697
0.38 | 1.0171 | 11.507
0.39 | 1.1478 | 13.669
0.4 | 1.2904 | 16.25
0.41 | 1.4651 | 19.289
0.42 | 1.6568 | 22.985
0.43 | 1.8689 | 27.298
0.44 | 2.1171 | 32.484
0.45 | 2.4056 | 38.603
0.46 | 2.7557 | 46.06
0.47 | 3.1448 | 54.841
0.48 | 3.6201 | 65.1
0.49 | 4.1786 | 77.45
0.5 | 4.8516 | 92.37