## Diode Characteristic (uA-mm)
VGS (V) | VDS = 0.000 V | VDS = 0.500 V
-1.25 | -6.752 | -18.44
-1.24 | -6.472 | -17.906
-1.23 | -6.195 | -17.335
-1.22 | -6.004 | -16.777
-1.21 | -5.781 | -16.23
-1.2 | -5.613 | -15.705
-1.19 | -5.387 | -15.275
-1.18 | -5.195 | -14.753
-1.17 | -5.032 | -14.336
-1.16 | -4.8275 | -13.866
-1.15 | -4.6434 | -13.444
-1.14 | -4.4549 | -13.024
-1.13 | -4.3171 | -12.593
-1.12 | -4.1569 | -12.202
-1.11 | -3.9908 | -11.722
-1.1 | -3.8374 | -11.42
-1.09 | -3.7062 | -11.117
-1.08 | -3.5672 | -10.695
-1.07 | -3.4358 | -10.366
-1.06 | -3.315 | -9.979
-1.05 | -3.1968 | -9.691
-1.04 | -3.056 | -9.37
-1.03 | -2.9365 | -9.05
-1.02 | -2.8253 | -8.725
-1.01 | -2.7095 | -8.491
-1 | -2.6202 | -8.204
-0.99 | -2.5208 | -7.932
-0.98 | -2.4182 | -7.681
-0.97 | -2.3287 | -7.438
-0.96 | -2.2439 | -7.166
-0.95 | -2.1518 | -6.934
-0.94 | -2.0579 | -6.722
-0.93 | -1.9789 | -6.485
-0.92 | -1.8892 | -6.258
-0.91 | -1.8124 | -6.034
-0.9 | -1.7391 | -5.864
-0.89 | -1.6795 | -5.633
-0.88 | -1.6076 | -5.434
-0.87 | -1.5478 | -5.256
-0.86 | -1.4808 | -5.074
-0.85 | -1.4169 | -4.8775
-0.84 | -1.3571 | -4.7042
-0.83 | -1.302 | -4.5277
-0.82 | -1.2491 | -4.3393
-0.81 | -1.1899 | -4.214
-0.8 | -1.1366 | -4.0632
-0.79 | -1.0897 | -3.9278
-0.78 | -1.0462 | -3.7807
-0.77 | -0.9993 | -3.6565
-0.76 | -0.9515 | -3.5232
-0.75 | -0.9071 | -3.3952
-0.74 | -0.8694 | -3.2643
-0.73 | -0.8278 | -3.1387
-0.72 | -0.7964 | -3.0254
-0.71 | -0.7548 | -2.9144
-0.7 | -0.7205 | -2.7919
-0.69 | -0.6916 | -2.686
-0.68 | -0.6581 | -2.5976
-0.67 | -0.6263 | -2.5069
-0.66 | -0.5943 | -2.4025
-0.65 | -0.5695 | -2.3237
-0.64 | -0.5393 | -2.2331
-0.63 | -0.5155 | -2.1526
-0.62 | -0.49062 | -2.0552
-0.61 | -0.47028 | -1.9775
-0.6 | -0.4441 | -1.8958
-0.59 | -0.42106 | -1.8152
-0.58 | -0.40082 | -1.756
-0.57 | -0.37897 | -1.6789
-0.56 | -0.36047 | -1.6229
-0.55 | -0.34359 | -1.554
-0.54 | -0.32512 | -1.4911
-0.53 | -0.30611 | -1.4196
-0.52 | -0.29039 | -1.3655
-0.51 | -0.27391 | -1.3148
-0.5 | -0.25918 | -1.2575
-0.49 | -0.24345 | -1.207
-0.48 | -0.23039 | -1.158
-0.47 | -0.21674 | -1.1075
-0.46 | -0.20527 | -1.0649
-0.45 | -0.19299 | -1.0191
-0.44 | -0.18036 | -0.9788
-0.43 | -0.17013 | -0.9386
-0.42 | -0.1603 | -0.8933
-0.41 | -0.15132 | -0.8579
-0.4 | -0.14172 | -0.8217
-0.39 | -0.1326 | -0.7876
-0.38 | -0.1238 | -0.7485
-0.37 | -0.1164 | -0.7158
-0.36 | -0.10865 | -0.6844
-0.35 | -0.10143 | -0.6552
-0.34 | -0.09496 | -0.621
-0.33 | -0.08904 | -0.5967
-0.32 | -0.08276 | -0.5708
-0.31 | -0.0774 | -0.5435
-0.3 | -0.0715 | -0.5149
-0.29 | -0.06595 | -0.49639
-0.28 | -0.06161 | -0.47156
-0.27 | -0.05708 | -0.44498
-0.26 | -0.05295 | -0.4235
-0.25 | -0.049299 | -0.39921
-0.24 | -0.045615 | -0.37912
-0.23 | -0.042145 | -0.35936
-0.22 | -0.038771 | -0.33724
-0.21 | -0.035547 | -0.31711
-0.2 | -0.032689 | -0.29568
-0.19 | -0.029626 | -0.27637
-0.18 | -0.027248 | -0.259
-0.17 | -0.024915 | -0.24128
-0.16 | -0.022703 | -0.22376
-0.15 | -0.020505 | -0.20721
-0.14 | -0.018466 | -0.19095
-0.13 | -0.016726 | -0.17624
-0.12 | -0.015024 | -0.16171
-0.11 | -0.01325 | -0.14889
-0.1 | -0.011822 | -0.13561
-0.09 | -0.010443 | -0.1238
-0.08 | -0.009223 | -0.11321
-0.07 | -0.007905 | -0.10244
-0.06 | -0.006715 | -0.09337
-0.05 | -0.005611 | -0.08487
-0.04 | -0.0045088 | -0.07638
-0.03 | -0.003374 | -0.06842
-0.02 | -0.0023151 | -0.06195
-0.01 | -0.0011596 | -0.05521
0 | -1.82e-05 | -0.048192
0.01 | 0.0012037 | -0.042722
0.02 | 0.0025067 | -0.037406
0.03 | 0.0039749 | -0.032062
0.04 | 0.005549 | -0.026848
0.05 | 0.007377 | -0.021591
0.06 | 0.009364 | -0.016379
0.07 | 0.011574 | -0.010753
0.08 | 0.014151 | -0.0039222
0.09 | 0.017166 | 0.0035174
0.1 | 0.020371 | 0.012219
0.11 | 0.024249 | 0.02252
0.12 | 0.028421 | 0.035691
0.13 | 0.033574 | 0.051634
0.14 | 0.038998 | 0.07058
0.15 | 0.045386 | 0.09486
0.16 | 0.052678 | 0.12495
0.17 | 0.05969 | 0.16195
0.18 | 0.06941 | 0.207
0.19 | 0.08043 | 0.26221
0.2 | 0.09235 | 0.32971
0.21 | 0.10669 | 0.41135
0.22 | 0.12155 | 0.50997
0.23 | 0.13929 | 0.6227
0.24 | 0.15898 | 0.7621
0.25 | 0.18116 | 0.9317
0.26 | 0.20744 | 1.1346
0.27 | 0.23509 | 1.3732
0.28 | 0.26725 | 1.6619
0.29 | 0.30268 | 1.9984
0.3 | 0.34327 | 2.4077
0.31 | 0.38966 | 2.8802
0.32 | 0.43962 | 3.4486
0.33 | 0.49596 | 4.1176
0.34 | 0.56107 | 4.8987
0.35 | 0.6197 | 5.798
0.36 | 0.7021 | 6.903
0.37 | 0.7938 | 8.202
0.38 | 0.8972 | 9.758
0.39 | 1.0118 | 11.601
0.4 | 1.1463 | 13.765
0.41 | 1.3009 | 16.311
0.42 | 1.469 | 19.416
0.43 | 1.6741 | 23.023
0.44 | 1.906 | 27.341
0.45 | 2.1789 | 32.451
0.46 | 2.4965 | 38.654
0.47 | 2.8762 | 45.982
0.48 | 3.327 | 54.558
0.49 | 3.8528 | 64.67
0.5 | 4.4994 | 77.18