## Diode Characteristic (uA-mm)
VGS (V) | VDS = 0.000 V | VDS = 0.500 V
-1.25 | -7.341 | -19.97
-1.24 | -7.044 | -19.341
-1.23 | -6.787 | -18.677
-1.22 | -6.555 | -18.135
-1.21 | -6.334 | -17.468
-1.2 | -6.101 | -16.996
-1.19 | -5.871 | -16.491
-1.18 | -5.689 | -15.963
-1.17 | -5.447 | -15.482
-1.16 | -5.238 | -14.968
-1.15 | -5.081 | -14.422
-1.14 | -4.9048 | -14.014
-1.13 | -4.6941 | -13.614
-1.12 | -4.5228 | -13.133
-1.11 | -4.3468 | -12.721
-1.1 | -4.1744 | -12.295
-1.09 | -4.0122 | -11.902
-1.08 | -3.8756 | -11.58
-1.07 | -3.7431 | -11.234
-1.06 | -3.6079 | -10.812
-1.05 | -3.4675 | -10.474
-1.04 | -3.3329 | -10.118
-1.03 | -3.1979 | -9.768
-1.02 | -3.0885 | -9.481
-1.01 | -2.9636 | -9.211
-1 | -2.8395 | -8.852
-0.99 | -2.7259 | -8.532
-0.98 | -2.6357 | -8.244
-0.97 | -2.5154 | -7.976
-0.96 | -2.4278 | -7.715
-0.95 | -2.3311 | -7.45
-0.94 | -2.234 | -7.203
-0.93 | -2.1559 | -6.974
-0.92 | -2.0542 | -6.749
-0.91 | -1.977 | -6.499
-0.9 | -1.8971 | -6.25
-0.89 | -1.8268 | -6.062
-0.88 | -1.752 | -5.834
-0.87 | -1.6817 | -5.638
-0.86 | -1.6052 | -5.462
-0.85 | -1.54 | -5.228
-0.84 | -1.4676 | -5.065
-0.83 | -1.4023 | -4.8606
-0.82 | -1.3486 | -4.69
-0.81 | -1.2923 | -4.5065
-0.8 | -1.2327 | -4.376
-0.79 | -1.1789 | -4.2209
-0.78 | -1.1266 | -4.055
-0.77 | -1.0751 | -3.9026
-0.76 | -1.0332 | -3.7854
-0.75 | -0.9801 | -3.6324
-0.74 | -0.9394 | -3.5014
-0.73 | -0.9012 | -3.3649
-0.72 | -0.8605 | -3.2306
-0.71 | -0.8211 | -3.1001
-0.7 | -0.7838 | -3.0096
-0.69 | -0.7477 | -2.8769
-0.68 | -0.7132 | -2.7725
-0.67 | -0.6774 | -2.6651
-0.66 | -0.6413 | -2.5601
-0.65 | -0.6157 | -2.4557
-0.64 | -0.5839 | -2.3614
-0.63 | -0.5504 | -2.2622
-0.62 | -0.5254 | -2.1833
-0.61 | -0.5004 | -2.1024
-0.6 | -0.4796 | -2.0109
-0.59 | -0.4519 | -1.9321
-0.58 | -0.4307 | -1.855
-0.57 | -0.40949 | -1.7687
-0.56 | -0.38606 | -1.7162
-0.55 | -0.36687 | -1.6431
-0.54 | -0.34473 | -1.5738
-0.53 | -0.32705 | -1.507
-0.52 | -0.30967 | -1.4453
-0.51 | -0.2947 | -1.3912
-0.5 | -0.27871 | -1.3336
-0.49 | -0.26214 | -1.2781
-0.48 | -0.24636 | -1.2211
-0.47 | -0.23321 | -1.1638
-0.46 | -0.22215 | -1.1184
-0.45 | -0.20762 | -1.0685
-0.44 | -0.19603 | -1.0273
-0.43 | -0.18365 | -0.9875
-0.42 | -0.17333 | -0.9409
-0.41 | -0.16218 | -0.8974
-0.4 | -0.15249 | -0.8584
-0.39 | -0.14277 | -0.8187
-0.38 | -0.13472 | -0.7834
-0.37 | -0.12653 | -0.7478
-0.36 | -0.11783 | -0.7173
-0.35 | -0.10946 | -0.6863
-0.34 | -0.10162 | -0.6543
-0.33 | -0.09504 | -0.6224
-0.32 | -0.08877 | -0.5908
-0.31 | -0.08273 | -0.5638
-0.3 | -0.07688 | -0.5401
-0.29 | -0.07116 | -0.5146
-0.28 | -0.06647 | -0.48994
-0.27 | -0.06112 | -0.46544
-0.26 | -0.05624 | -0.43786
-0.25 | -0.05189 | -0.41378
-0.24 | -0.048431 | -0.39035
-0.23 | -0.044832 | -0.37163
-0.22 | -0.041533 | -0.3488
-0.21 | -0.037987 | -0.32703
-0.2 | -0.034833 | -0.30753
-0.19 | -0.031766 | -0.2854
-0.18 | -0.029042 | -0.26626
-0.17 | -0.026264 | -0.25038
-0.16 | -0.023895 | -0.23316
-0.15 | -0.021919 | -0.2157
-0.14 | -0.019577 | -0.19783
-0.13 | -0.01761 | -0.18303
-0.12 | -0.015772 | -0.16826
-0.11 | -0.014149 | -0.15523
-0.1 | -0.01271 | -0.14198
-0.09 | -0.011095 | -0.13067
-0.08 | -0.009688 | -0.11908
-0.07 | -0.008393 | -0.10865
-0.06 | -0.007168 | -0.09741
-0.05 | -0.005857 | -0.08935
-0.04 | -0.0047079 | -0.07995
-0.03 | -0.0036127 | -0.07322
-0.02 | -0.0024187 | -0.06488
-0.01 | -0.0012691 | -0.05698
0 | -3.13e-05 | -0.05054
0.01 | 0.0012975 | -0.04386
0.02 | 0.0026795 | -0.038527
0.03 | 0.0041982 | -0.033234
0.04 | 0.005892 | -0.027592
0.05 | 0.007767 | -0.022367
0.06 | 0.009843 | -0.016789
0.07 | 0.012153 | -0.010694
0.08 | 0.015084 | -0.0036049
0.09 | 0.018013 | 0.0040625
0.1 | 0.02144 | 0.013457
0.11 | 0.025456 | 0.024572
0.12 | 0.030052 | 0.038704
0.13 | 0.03506 | 0.055508
0.14 | 0.040997 | 0.07562
0.15 | 0.047923 | 0.10215
0.16 | 0.055602 | 0.13448
0.17 | 0.06295 | 0.17496
0.18 | 0.07288 | 0.22286
0.19 | 0.08454 | 0.28283
0.2 | 0.09783 | 0.35603
0.21 | 0.11208 | 0.44558
0.22 | 0.12912 | 0.55438
0.23 | 0.14691 | 0.677
0.24 | 0.16871 | 0.8341
0.25 | 0.19332 | 1.0234
0.26 | 0.22001 | 1.2473
0.27 | 0.2503 | 1.5123
0.28 | 0.28449 | 1.8326
0.29 | 0.32412 | 2.2062
0.3 | 0.36711 | 2.6549
0.31 | 0.41472 | 3.1936
0.32 | 0.46936 | 3.8289
0.33 | 0.52901 | 4.5882
0.34 | 0.584 | 5.4702
0.35 | 0.6607 | 6.479
0.36 | 0.746 | 7.751
0.37 | 0.8411 | 9.239
0.38 | 0.9487 | 11.008
0.39 | 1.0745 | 13.081
0.4 | 1.2077 | 15.56
0.41 | 1.3642 | 18.534
0.42 | 1.5489 | 22.09
0.43 | 1.7602 | 26.294
0.44 | 1.9972 | 31.258
0.45 | 2.2872 | 37.227
0.46 | 2.6191 | 44.443
0.47 | 3.0006 | 52.966
0.48 | 3.4744 | 62.87
0.49 | 4.0191 | 74.84
0.5 | 4.67 | 89.42