## Diode Characteristic (uA-mm)
VGS (V) | VDS = 0.000 V | VDS = 0.500 V
-1.25 | -7.078 | -19.296
-1.24 | -6.767 | -18.648
-1.23 | -6.535 | -18.092
-1.22 | -6.284 | -17.398
-1.21 | -6.071 | -16.923
-1.2 | -5.849 | -16.418
-1.19 | -5.616 | -15.866
-1.18 | -5.436 | -15.344
-1.17 | -5.2 | -14.861
-1.16 | -5.0254 | -14.403
-1.15 | -4.8333 | -13.961
-1.14 | -4.634 | -13.511
-1.13 | -4.4829 | -13.03
-1.12 | -4.2909 | -12.613
-1.11 | -4.1355 | -12.14
-1.1 | -3.9903 | -11.784
-1.09 | -3.8278 | -11.428
-1.08 | -3.6808 | -11
-1.07 | -3.5403 | -10.645
-1.06 | -3.4003 | -10.296
-1.05 | -3.2677 | -10.001
-1.04 | -3.1433 | -9.632
-1.03 | -3.0325 | -9.315
-1.02 | -2.9184 | -8.979
-1.01 | -2.7983 | -8.689
-1 | -2.6793 | -8.383
-0.99 | -2.5701 | -8.075
-0.98 | -2.4623 | -7.815
-0.97 | -2.3633 | -7.565
-0.96 | -2.27 | -7.318
-0.95 | -2.1723 | -7.033
-0.94 | -2.0927 | -6.833
-0.93 | -1.9969 | -6.571
-0.92 | -1.9196 | -6.346
-0.91 | -1.8416 | -6.105
-0.9 | -1.7738 | -5.899
-0.89 | -1.6891 | -5.636
-0.88 | -1.6168 | -5.472
-0.87 | -1.5591 | -5.278
-0.86 | -1.4842 | -5.087
-0.85 | -1.4294 | -4.9166
-0.84 | -1.3701 | -4.7174
-0.83 | -1.3085 | -4.5534
-0.82 | -1.2553 | -4.4037
-0.81 | -1.1979 | -4.247
-0.8 | -1.1474 | -4.0896
-0.79 | -1.0966 | -3.9454
-0.78 | -1.0528 | -3.8007
-0.77 | -1.0054 | -3.6551
-0.76 | -0.954 | -3.4992
-0.75 | -0.9185 | -3.3761
-0.74 | -0.8745 | -3.2775
-0.73 | -0.8319 | -3.1428
-0.72 | -0.7931 | -3.0137
-0.71 | -0.7551 | -2.9126
-0.7 | -0.7176 | -2.8026
-0.69 | -0.6878 | -2.69
-0.68 | -0.6523 | -2.5766
-0.67 | -0.623 | -2.4799
-0.66 | -0.5936 | -2.3677
-0.65 | -0.5638 | -2.281
-0.64 | -0.5378 | -2.1894
-0.63 | -0.5072 | -2.1053
-0.62 | -0.48693 | -2.0255
-0.61 | -0.4622 | -1.9409
-0.6 | -0.44054 | -1.8653
-0.59 | -0.41892 | -1.7928
-0.58 | -0.39516 | -1.716
-0.57 | -0.3745 | -1.6492
-0.56 | -0.3552 | -1.5834
-0.55 | -0.33587 | -1.5245
-0.54 | -0.32047 | -1.458
-0.53 | -0.30233 | -1.3937
-0.52 | -0.2859 | -1.3334
-0.51 | -0.27023 | -1.2721
-0.5 | -0.25595 | -1.2203
-0.49 | -0.24125 | -1.1725
-0.48 | -0.2279 | -1.1303
-0.47 | -0.21276 | -1.0812
-0.46 | -0.2014 | -1.0353
-0.45 | -0.19072 | -0.9881
-0.44 | -0.17934 | -0.9472
-0.43 | -0.1689 | -0.906
-0.42 | -0.15909 | -0.8664
-0.41 | -0.14963 | -0.8284
-0.4 | -0.14067 | -0.7952
-0.39 | -0.13252 | -0.7584
-0.38 | -0.12385 | -0.7235
-0.37 | -0.11609 | -0.6926
-0.36 | -0.10864 | -0.6628
-0.35 | -0.10078 | -0.6303
-0.34 | -0.09403 | -0.6014
-0.33 | -0.08798 | -0.5729
-0.32 | -0.08207 | -0.5449
-0.31 | -0.07673 | -0.5206
-0.3 | -0.07085 | -0.50168
-0.29 | -0.06563 | -0.47855
-0.28 | -0.06116 | -0.45391
-0.27 | -0.05643 | -0.42796
-0.26 | -0.05263 | -0.40716
-0.25 | -0.048843 | -0.38705
-0.24 | -0.045407 | -0.36699
-0.23 | -0.041834 | -0.34462
-0.22 | -0.038367 | -0.32201
-0.21 | -0.035366 | -0.30223
-0.2 | -0.032544 | -0.28592
-0.19 | -0.029812 | -0.26681
-0.18 | -0.02705 | -0.25062
-0.17 | -0.024664 | -0.23372
-0.16 | -0.02243 | -0.21722
-0.15 | -0.020397 | -0.19978
-0.14 | -0.018424 | -0.18387
-0.13 | -0.016569 | -0.16989
-0.12 | -0.014901 | -0.15881
-0.11 | -0.013343 | -0.14547
-0.1 | -0.011779 | -0.1327
-0.09 | -0.010361 | -0.12151
-0.08 | -0.009183 | -0.1103
-0.07 | -0.008001 | -0.10064
-0.06 | -0.006699 | -0.09238
-0.05 | -0.005605 | -0.0835
-0.04 | -0.0045155 | -0.07502
-0.03 | -0.0034665 | -0.06743
-0.02 | -0.0023327 | -0.06141
-0.01 | -0.0012336 | -0.05512
0 | -3.61e-05 | -0.048117
0.01 | 0.0012461 | -0.042372
0.02 | 0.0025241 | -0.037637
0.03 | 0.0040654 | -0.03204
0.04 | 0.0056362 | -0.027068
0.05 | 0.007346 | -0.021884
0.06 | 0.009571 | -0.016422
0.07 | 0.011868 | -0.010198
0.08 | 0.014464 | -0.0034978
0.09 | 0.01739 | 0.0041578
0.1 | 0.020911 | 0.013407
0.11 | 0.024851 | 0.024631
0.12 | 0.029144 | 0.038221
0.13 | 0.03421 | 0.055424
0.14 | 0.040184 | 0.07613
0.15 | 0.046681 | 0.10177
0.16 | 0.054089 | 0.13465
0.17 | 0.06148 | 0.17455
0.18 | 0.07168 | 0.22409
0.19 | 0.08255 | 0.28406
0.2 | 0.09537 | 0.35658
0.21 | 0.10995 | 0.44851
0.22 | 0.12598 | 0.55686
0.23 | 0.14425 | 0.6809
0.24 | 0.16448 | 0.8392
0.25 | 0.18898 | 1.0311
0.26 | 0.21457 | 1.2515
0.27 | 0.24383 | 1.527
0.28 | 0.2773 | 1.8471
0.29 | 0.31512 | 2.2324
0.3 | 0.35701 | 2.6885
0.31 | 0.40501 | 3.2364
0.32 | 0.45674 | 3.8849
0.33 | 0.51497 | 4.6501
0.34 | 0.5712 | 5.5583
0.35 | 0.6441 | 6.584
0.36 | 0.7278 | 7.849
0.37 | 0.8228 | 9.392
0.38 | 0.9244 | 11.2
0.39 | 1.0487 | 13.353
0.4 | 1.1876 | 15.864
0.41 | 1.3395 | 18.895
0.42 | 1.5197 | 22.53
0.43 | 1.7258 | 26.826
0.44 | 1.9648 | 31.98
0.45 | 2.2386 | 38.092
0.46 | 2.5657 | 45.448
0.47 | 2.9545 | 54.127
0.48 | 3.3902 | 64.31
0.49 | 3.9393 | 76.76
0.5 | 4.59 | 91.41