## Diode Characteristic (uA-mm)
VGS (V) | VDS = 0.000 V | VDS = 0.500 V
-1.25 | -7.529 | -21.053
-1.24 | -7.269 | -20.31
-1.23 | -7.03 | -19.632
-1.22 | -6.783 | -19.061
-1.21 | -6.546 | -18.49
-1.2 | -6.308 | -17.817
-1.19 | -6.041 | -17.248
-1.18 | -5.829 | -16.685
-1.17 | -5.598 | -16.19
-1.16 | -5.376 | -15.666
-1.15 | -5.189 | -15.158
-1.14 | -4.9906 | -14.626
-1.13 | -4.8386 | -14.164
-1.12 | -4.6483 | -13.748
-1.11 | -4.4609 | -13.258
-1.1 | -4.2743 | -12.834
-1.09 | -4.1068 | -12.364
-1.08 | -3.9564 | -11.981
-1.07 | -3.7958 | -11.668
-1.06 | -3.6831 | -11.219
-1.05 | -3.5065 | -10.874
-1.04 | -3.3844 | -10.476
-1.03 | -3.269 | -10.074
-1.02 | -3.131 | -9.778
-1.01 | -3 | -9.474
-1 | -2.8881 | -9.157
-0.99 | -2.781 | -8.857
-0.98 | -2.6703 | -8.558
-0.97 | -2.5599 | -8.249
-0.96 | -2.4619 | -7.956
-0.95 | -2.3533 | -7.731
-0.94 | -2.265 | -7.438
-0.93 | -2.1739 | -7.176
-0.92 | -2.0936 | -6.952
-0.91 | -2.0016 | -6.669
-0.9 | -1.9183 | -6.431
-0.89 | -1.8425 | -6.177
-0.88 | -1.7666 | -5.986
-0.87 | -1.6818 | -5.777
-0.86 | -1.6173 | -5.545
-0.85 | -1.5454 | -5.372
-0.84 | -1.4865 | -5.16
-0.83 | -1.4241 | -5.0032
-0.82 | -1.3626 | -4.8127
-0.81 | -1.3037 | -4.6345
-0.8 | -1.2416 | -4.4864
-0.79 | -1.1886 | -4.3151
-0.78 | -1.1358 | -4.1248
-0.77 | -1.0837 | -3.9792
-0.76 | -1.042 | -3.8248
-0.75 | -0.9945 | -3.7218
-0.74 | -0.9477 | -3.5481
-0.73 | -0.9044 | -3.4116
-0.72 | -0.8644 | -3.2824
-0.71 | -0.8292 | -3.1673
-0.7 | -0.7864 | -3.048
-0.69 | -0.7482 | -2.9181
-0.68 | -0.7178 | -2.7984
-0.67 | -0.6806 | -2.7125
-0.66 | -0.6493 | -2.5869
-0.65 | -0.6187 | -2.4842
-0.64 | -0.5898 | -2.397
-0.63 | -0.5594 | -2.3004
-0.62 | -0.5327 | -2.2035
-0.61 | -0.5054 | -2.1114
-0.6 | -0.48225 | -2.0393
-0.59 | -0.4574 | -1.952
-0.58 | -0.43264 | -1.8792
-0.57 | -0.41103 | -1.8011
-0.56 | -0.38896 | -1.7251
-0.55 | -0.36967 | -1.6561
-0.54 | -0.35024 | -1.5777
-0.53 | -0.33029 | -1.5115
-0.52 | -0.31215 | -1.4576
-0.51 | -0.29529 | -1.3941
-0.5 | -0.28098 | -1.3333
-0.49 | -0.26257 | -1.2775
-0.48 | -0.24881 | -1.2256
-0.47 | -0.23436 | -1.168
-0.46 | -0.2213 | -1.1228
-0.45 | -0.20689 | -1.0748
-0.44 | -0.1948 | -1.0325
-0.43 | -0.18384 | -0.9824
-0.42 | -0.1726 | -0.9364
-0.41 | -0.16236 | -0.8926
-0.4 | -0.15237 | -0.8548
-0.39 | -0.14203 | -0.818
-0.38 | -0.13361 | -0.7793
-0.37 | -0.1255 | -0.7485
-0.36 | -0.11678 | -0.7116
-0.35 | -0.1093 | -0.6798
-0.34 | -0.10169 | -0.6533
-0.33 | -0.09498 | -0.6237
-0.32 | -0.08885 | -0.5938
-0.31 | -0.08206 | -0.5633
-0.3 | -0.07657 | -0.5394
-0.29 | -0.07091 | -0.5163
-0.28 | -0.06623 | -0.49016
-0.27 | -0.06118 | -0.46512
-0.26 | -0.05662 | -0.43978
-0.25 | -0.05234 | -0.41981
-0.24 | -0.048869 | -0.39528
-0.23 | -0.044933 | -0.37138
-0.22 | -0.04154 | -0.35367
-0.21 | -0.037923 | -0.33029
-0.2 | -0.034735 | -0.31048
-0.19 | -0.031931 | -0.29291
-0.18 | -0.029086 | -0.27372
-0.17 | -0.026323 | -0.2542
-0.16 | -0.023855 | -0.23723
-0.15 | -0.021664 | -0.21905
-0.14 | -0.019796 | -0.20165
-0.13 | -0.017601 | -0.18786
-0.12 | -0.015726 | -0.17266
-0.11 | -0.014057 | -0.1594
-0.1 | -0.012572 | -0.14347
-0.09 | -0.011029 | -0.13269
-0.08 | -0.009672 | -0.12257
-0.07 | -0.008368 | -0.11076
-0.06 | -0.007184 | -0.10055
-0.05 | -0.005875 | -0.0899
-0.04 | -0.0047019 | -0.0812
-0.03 | -0.0036053 | -0.07364
-0.02 | -0.0024211 | -0.06597
-0.01 | -0.0012785 | -0.05991
0 | -3.02e-05 | -0.05157
0.01 | 0.0012772 | -0.045914
0.02 | 0.0026808 | -0.040177
0.03 | 0.0042141 | -0.034257
0.04 | 0.00594 | -0.029036
0.05 | 0.007794 | -0.023504
0.06 | 0.009952 | -0.017281
0.07 | 0.012285 | -0.0111
0.08 | 0.015245 | -0.0040152
0.09 | 0.018329 | 0.0040559
0.1 | 0.021754 | 0.013455
0.11 | 0.025848 | 0.024857
0.12 | 0.030807 | 0.038964
0.13 | 0.035891 | 0.056271
0.14 | 0.041772 | 0.07711
0.15 | 0.04848 | 0.10313
0.16 | 0.056774 | 0.13663
0.17 | 0.06444 | 0.17753
0.18 | 0.07409 | 0.22785
0.19 | 0.08606 | 0.28986
0.2 | 0.09941 | 0.36469
0.21 | 0.11455 | 0.45756
0.22 | 0.13147 | 0.56722
0.23 | 0.15008 | 0.6948
0.24 | 0.17112 | 0.8546
0.25 | 0.19541 | 1.0516
0.26 | 0.22188 | 1.2794
0.27 | 0.25343 | 1.5583
0.28 | 0.2872 | 1.8851
0.29 | 0.32705 | 2.2755
0.3 | 0.36951 | 2.7426
0.31 | 0.41621 | 3.2961
0.32 | 0.47057 | 3.9599
0.33 | 0.52982 | 4.7338
0.34 | 0.5869 | 5.6643
0.35 | 0.6627 | 6.712
0.36 | 0.748 | 7.997
0.37 | 0.8456 | 9.577
0.38 | 0.9525 | 11.431
0.39 | 1.0727 | 13.587
0.4 | 1.2094 | 16.18
0.41 | 1.3686 | 19.286
0.42 | 1.5507 | 22.99
0.43 | 1.752 | 27.395
0.44 | 1.9932 | 32.615
0.45 | 2.2732 | 38.878
0.46 | 2.6094 | 46.447
0.47 | 2.9915 | 55.279
0.48 | 3.4497 | 65.7
0.49 | 3.9946 | 78.61
0.5 | 4.6331 | 93.44