## Diode Characteristic (uA-mm)
VGS (V) | VDS = 0.000 V | VDS = 0.500 V
-1.25 | -7.397 | -20.655
-1.24 | -7.131 | -19.984
-1.23 | -6.882 | -19.369
-1.22 | -6.632 | -18.795
-1.21 | -6.386 | -18.255
-1.2 | -6.151 | -17.65
-1.19 | -5.902 | -17.083
-1.18 | -5.679 | -16.5
-1.17 | -5.453 | -15.946
-1.16 | -5.23 | -15.335
-1.15 | -5.047 | -14.837
-1.14 | -4.8394 | -14.458
-1.13 | -4.6686 | -13.937
-1.12 | -4.5036 | -13.528
-1.11 | -4.3029 | -13.031
-1.1 | -4.1451 | -12.618
-1.09 | -3.9872 | -12.218
-1.08 | -3.8505 | -11.766
-1.07 | -3.6891 | -11.377
-1.06 | -3.55 | -11.013
-1.05 | -3.4063 | -10.677
-1.04 | -3.2614 | -10.285
-1.03 | -3.1389 | -9.909
-1.02 | -3.0295 | -9.625
-1.01 | -2.907 | -9.272
-1 | -2.7871 | -8.954
-0.99 | -2.6852 | -8.68
-0.98 | -2.582 | -8.356
-0.97 | -2.4759 | -8.084
-0.96 | -2.366 | -7.805
-0.95 | -2.2744 | -7.511
-0.94 | -2.1778 | -7.229
-0.93 | -2.0837 | -6.971
-0.92 | -2.0111 | -6.757
-0.91 | -1.9281 | -6.477
-0.9 | -1.8458 | -6.302
-0.89 | -1.7629 | -6.105
-0.88 | -1.698 | -5.871
-0.87 | -1.6264 | -5.646
-0.86 | -1.5594 | -5.439
-0.85 | -1.4846 | -5.246
-0.84 | -1.4241 | -5.063
-0.83 | -1.3608 | -4.8784
-0.82 | -1.3002 | -4.7044
-0.81 | -1.2409 | -4.5443
-0.8 | -1.201 | -4.3836
-0.79 | -1.143 | -4.2159
-0.78 | -1.0966 | -4.0501
-0.77 | -1.0397 | -3.8934
-0.76 | -0.9925 | -3.7338
-0.75 | -0.9481 | -3.6021
-0.74 | -0.9022 | -3.4558
-0.73 | -0.8623 | -3.3127
-0.72 | -0.8248 | -3.1879
-0.71 | -0.7834 | -3.0686
-0.7 | -0.7446 | -2.9511
-0.69 | -0.7137 | -2.8354
-0.68 | -0.6785 | -2.7252
-0.67 | -0.6477 | -2.6278
-0.66 | -0.6178 | -2.5361
-0.65 | -0.584 | -2.4191
-0.64 | -0.5573 | -2.3337
-0.63 | -0.5306 | -2.2468
-0.62 | -0.505 | -2.1612
-0.61 | -0.48462 | -2.0714
-0.6 | -0.45519 | -1.9857
-0.59 | -0.42995 | -1.9021
-0.58 | -0.41044 | -1.8236
-0.57 | -0.39009 | -1.7498
-0.56 | -0.36797 | -1.6761
-0.55 | -0.34876 | -1.6026
-0.54 | -0.33146 | -1.5363
-0.53 | -0.3143 | -1.4846
-0.52 | -0.29594 | -1.4143
-0.51 | -0.28179 | -1.3571
-0.5 | -0.26547 | -1.3053
-0.49 | -0.25094 | -1.2433
-0.48 | -0.23693 | -1.1952
-0.47 | -0.22264 | -1.1432
-0.46 | -0.21029 | -1.0981
-0.45 | -0.19926 | -1.0489
-0.44 | -0.18608 | -1.0069
-0.43 | -0.17414 | -0.9633
-0.42 | -0.16483 | -0.9264
-0.41 | -0.15491 | -0.8832
-0.4 | -0.14575 | -0.8486
-0.39 | -0.13571 | -0.8046
-0.38 | -0.12731 | -0.7646
-0.37 | -0.11893 | -0.733
-0.36 | -0.11212 | -0.7052
-0.35 | -0.10465 | -0.67
-0.34 | -0.09773 | -0.6403
-0.33 | -0.09091 | -0.6132
-0.32 | -0.08495 | -0.5827
-0.31 | -0.07887 | -0.5542
-0.3 | -0.07337 | -0.5276
-0.29 | -0.06834 | -0.502
-0.28 | -0.06354 | -0.47658
-0.27 | -0.05889 | -0.45425
-0.26 | -0.05443 | -0.43041
-0.25 | -0.05043 | -0.40813
-0.24 | -0.04707 | -0.38443
-0.23 | -0.043185 | -0.36326
-0.22 | -0.039826 | -0.34305
-0.21 | -0.036496 | -0.32162
-0.2 | -0.033663 | -0.30257
-0.19 | -0.03078 | -0.28536
-0.18 | -0.028098 | -0.26784
-0.17 | -0.025657 | -0.25124
-0.16 | -0.0234 | -0.23455
-0.15 | -0.021218 | -0.21529
-0.14 | -0.019138 | -0.19832
-0.13 | -0.017176 | -0.18344
-0.12 | -0.015471 | -0.16927
-0.11 | -0.013833 | -0.15588
-0.1 | -0.012291 | -0.14278
-0.09 | -0.010907 | -0.13079
-0.08 | -0.00948 | -0.11836
-0.07 | -0.008227 | -0.1085
-0.06 | -0.007035 | -0.09967
-0.05 | -0.005791 | -0.09106
-0.04 | -0.0046651 | -0.08208
-0.03 | -0.0035464 | -0.07402
-0.02 | -0.0023833 | -0.06633
-0.01 | -0.0012521 | -0.05937
0 | -3.38e-05 | -0.05258
0.01 | 0.0013039 | -0.046698
0.02 | 0.0026189 | -0.040783
0.03 | 0.0042134 | -0.035138
0.04 | 0.005868 | -0.029583
0.05 | 0.00774 | -0.024031
0.06 | 0.009842 | -0.018053
0.07 | 0.01228 | -0.011679
0.08 | 0.015073 | -0.0044083
0.09 | 0.018035 | 0.003743
0.1 | 0.021527 | 0.013186
0.11 | 0.02561 | 0.024634
0.12 | 0.030383 | 0.039045
0.13 | 0.035602 | 0.05627
0.14 | 0.04157 | 0.07745
0.15 | 0.048324 | 0.10396
0.16 | 0.056174 | 0.1373
0.17 | 0.06413 | 0.1783
0.18 | 0.07439 | 0.22795
0.19 | 0.08561 | 0.28929
0.2 | 0.09924 | 0.36456
0.21 | 0.11366 | 0.45625
0.22 | 0.13095 | 0.56607
0.23 | 0.14987 | 0.6914
0.24 | 0.17139 | 0.8499
0.25 | 0.19569 | 1.0426
0.26 | 0.2229 | 1.268
0.27 | 0.25479 | 1.5361
0.28 | 0.29003 | 1.8584
0.29 | 0.32826 | 2.2428
0.3 | 0.37079 | 2.7002
0.31 | 0.41884 | 3.2361
0.32 | 0.47495 | 3.8709
0.33 | 0.53886 | 4.6238
0.34 | 0.5977 | 5.524
0.35 | 0.6731 | 6.542
0.36 | 0.7598 | 7.778
0.37 | 0.8572 | 9.285
0.38 | 0.9641 | 11.051
0.39 | 1.0894 | 13.147
0.4 | 1.2288 | 15.601
0.41 | 1.3932 | 18.55
0.42 | 1.5756 | 22.107
0.43 | 1.7898 | 26.317
0.44 | 2.0302 | 31.265
0.45 | 2.3163 | 37.195
0.46 | 2.6477 | 44.339
0.47 | 3.0396 | 52.735
0.48 | 3.5049 | 62.77
0.49 | 4.0525 | 74.64
0.5 | 4.7067 | 88.88