## Diode Characteristic (uA-mm)
VGS (V) | VDS = 0.000 V | VDS = 0.500 V
-1.25 | -7.415 | -20.789
-1.24 | -7.151 | -20.072
-1.23 | -6.909 | -19.428
-1.22 | -6.655 | -18.843
-1.21 | -6.377 | -18.302
-1.2 | -6.149 | -17.673
-1.19 | -5.898 | -17.171
-1.18 | -5.726 | -16.574
-1.17 | -5.514 | -16.075
-1.16 | -5.303 | -15.557
-1.15 | -5.104 | -15.024
-1.14 | -4.9162 | -14.568
-1.13 | -4.7174 | -14.101
-1.12 | -4.5478 | -13.632
-1.11 | -4.358 | -13.214
-1.1 | -4.2107 | -12.768
-1.09 | -4.0633 | -12.354
-1.08 | -3.9135 | -11.867
-1.07 | -3.7596 | -11.55
-1.06 | -3.6345 | -11.178
-1.05 | -3.4784 | -10.751
-1.04 | -3.3478 | -10.37
-1.03 | -3.2078 | -10.05
-1.02 | -3.0834 | -9.744
-1.01 | -2.9667 | -9.4
-1 | -2.8483 | -9.094
-0.99 | -2.7345 | -8.767
-0.98 | -2.6281 | -8.452
-0.97 | -2.522 | -8.171
-0.96 | -2.4134 | -7.948
-0.95 | -2.3304 | -7.636
-0.94 | -2.2265 | -7.367
-0.93 | -2.1446 | -7.146
-0.92 | -2.0554 | -6.882
-0.91 | -1.9683 | -6.629
-0.9 | -1.883 | -6.398
-0.89 | -1.8096 | -6.203
-0.88 | -1.7276 | -5.952
-0.87 | -1.6625 | -5.748
-0.86 | -1.593 | -5.569
-0.85 | -1.5252 | -5.355
-0.84 | -1.4634 | -5.188
-0.83 | -1.407 | -4.9626
-0.82 | -1.3426 | -4.7734
-0.81 | -1.2815 | -4.6236
-0.8 | -1.2208 | -4.4431
-0.79 | -1.1724 | -4.2966
-0.78 | -1.1218 | -4.1428
-0.77 | -1.0788 | -3.9996
-0.76 | -1.0275 | -3.8531
-0.75 | -0.98 | -3.7061
-0.74 | -0.9341 | -3.5759
-0.73 | -0.8929 | -3.4404
-0.72 | -0.8496 | -3.2936
-0.71 | -0.8113 | -3.1689
-0.7 | -0.7739 | -3.0468
-0.69 | -0.7345 | -2.9434
-0.68 | -0.7019 | -2.8078
-0.67 | -0.6617 | -2.7145
-0.66 | -0.6365 | -2.6154
-0.65 | -0.6042 | -2.5086
-0.64 | -0.5744 | -2.4018
-0.63 | -0.5481 | -2.3034
-0.62 | -0.5196 | -2.2313
-0.61 | -0.49562 | -2.1488
-0.6 | -0.47232 | -2.0505
-0.59 | -0.44764 | -1.9786
-0.58 | -0.42558 | -1.8929
-0.57 | -0.40252 | -1.8191
-0.56 | -0.3802 | -1.7548
-0.55 | -0.36242 | -1.6746
-0.54 | -0.34238 | -1.6088
-0.53 | -0.32415 | -1.5458
-0.52 | -0.3072 | -1.477
-0.51 | -0.28808 | -1.4166
-0.5 | -0.27147 | -1.3603
-0.49 | -0.25766 | -1.2958
-0.48 | -0.24412 | -1.2393
-0.47 | -0.2297 | -1.1829
-0.46 | -0.21586 | -1.1347
-0.45 | -0.20375 | -1.0867
-0.44 | -0.19123 | -1.0395
-0.43 | -0.17888 | -1.0011
-0.42 | -0.16889 | -0.951
-0.41 | -0.1584 | -0.9096
-0.4 | -0.14866 | -0.8756
-0.39 | -0.13962 | -0.8363
-0.38 | -0.13055 | -0.7969
-0.37 | -0.12173 | -0.7654
-0.36 | -0.11398 | -0.7323
-0.35 | -0.10668 | -0.6979
-0.34 | -0.09968 | -0.6661
-0.33 | -0.09373 | -0.6339
-0.32 | -0.08711 | -0.6006
-0.31 | -0.08121 | -0.5769
-0.3 | -0.07559 | -0.5468
-0.29 | -0.06938 | -0.5208
-0.28 | -0.06439 | -0.49768
-0.27 | -0.05964 | -0.47405
-0.26 | -0.05532 | -0.45285
-0.25 | -0.05121 | -0.42454
-0.24 | -0.047616 | -0.40313
-0.23 | -0.04402 | -0.38046
-0.22 | -0.040819 | -0.36009
-0.21 | -0.037195 | -0.33847
-0.2 | -0.034284 | -0.31934
-0.19 | -0.031457 | -0.29411
-0.18 | -0.028433 | -0.27632
-0.17 | -0.026061 | -0.25803
-0.16 | -0.023653 | -0.24103
-0.15 | -0.021483 | -0.22224
-0.14 | -0.019348 | -0.20509
-0.13 | -0.01738 | -0.18948
-0.12 | -0.015578 | -0.17529
-0.11 | -0.013962 | -0.16101
-0.1 | -0.012417 | -0.14733
-0.09 | -0.010997 | -0.13574
-0.08 | -0.009696 | -0.12361
-0.07 | -0.008338 | -0.11225
-0.06 | -0.007101 | -0.1023
-0.05 | -0.005885 | -0.09191
-0.04 | -0.0047207 | -0.08273
-0.03 | -0.0036128 | -0.07522
-0.02 | -0.0024249 | -0.06744
-0.01 | -0.0012667 | -0.06085
0 | -3.22e-05 | -0.05255
0.01 | 0.0013204 | -0.04688
0.02 | 0.0026575 | -0.041172
0.03 | 0.0042719 | -0.035113
0.04 | 0.005887 | -0.029958
0.05 | 0.007842 | -0.023738
0.06 | 0.009938 | -0.017926
0.07 | 0.012313 | -0.0115
0.08 | 0.015244 | -0.0042966
0.09 | 0.018321 | 0.0035921
0.1 | 0.021817 | 0.013054
0.11 | 0.026082 | 0.024555
0.12 | 0.030786 | 0.038357
0.13 | 0.036267 | 0.055525
0.14 | 0.042151 | 0.07629
0.15 | 0.049166 | 0.1023
0.16 | 0.05699 | 0.13547
0.17 | 0.06651 | 0.17591
0.18 | 0.07674 | 0.22429
0.19 | 0.08869 | 0.28403
0.2 | 0.10201 | 0.35663
0.21 | 0.11772 | 0.44569
0.22 | 0.13472 | 0.55386
0.23 | 0.15429 | 0.6752
0.24 | 0.17693 | 0.8312
0.25 | 0.20272 | 1.0175
0.26 | 0.23017 | 1.2336
0.27 | 0.26166 | 1.497
0.28 | 0.29642 | 1.8077
0.29 | 0.33623 | 2.1767
0.3 | 0.38266 | 2.6198
0.31 | 0.43133 | 3.1388
0.32 | 0.48561 | 3.7561
0.33 | 0.54705 | 4.4847
0.34 | 0.6077 | 5.345
0.35 | 0.686 | 6.312
0.36 | 0.7723 | 7.514
0.37 | 0.8759 | 8.951
0.38 | 0.9858 | 10.632
0.39 | 1.1104 | 12.613
0.4 | 1.2526 | 14.973
0.41 | 1.4131 | 17.798
0.42 | 1.6019 | 21.147
0.43 | 1.8162 | 25.088
0.44 | 2.0633 | 29.852
0.45 | 2.3496 | 35.476
0.46 | 2.6835 | 42.258
0.47 | 3.081 | 50.185
0.48 | 3.5503 | 59.52
0.49 | 4.1006 | 70.85
0.5 | 4.7536 | 84.17