## Diode Characteristic (uA-mm)
VGS (V) | VDS = 0.000 V | VDS = 0.500 V
-1.25 | -7.804 | -21.694
-1.24 | -7.492 | -21.1
-1.23 | -7.238 | -20.296
-1.22 | -6.948 | -19.695
-1.21 | -6.694 | -19.056
-1.2 | -6.468 | -18.487
-1.19 | -6.227 | -17.895
-1.18 | -5.973 | -17.284
-1.17 | -5.787 | -16.727
-1.16 | -5.547 | -16.167
-1.15 | -5.358 | -15.682
-1.14 | -5.142 | -15.157
-1.13 | -4.9594 | -14.666
-1.12 | -4.7809 | -14.236
-1.11 | -4.5894 | -13.71
-1.1 | -4.4504 | -13.299
-1.09 | -4.2651 | -12.935
-1.08 | -4.0847 | -12.404
-1.07 | -3.9288 | -12.047
-1.06 | -3.7933 | -11.61
-1.05 | -3.6483 | -11.279
-1.04 | -3.5088 | -10.865
-1.03 | -3.3684 | -10.526
-1.02 | -3.2073 | -10.188
-1.01 | -3.088 | -9.851
-1 | -2.9488 | -9.495
-0.99 | -2.8492 | -9.16
-0.98 | -2.7278 | -8.89
-0.97 | -2.6358 | -8.568
-0.96 | -2.5103 | -8.234
-0.95 | -2.4143 | -7.985
-0.94 | -2.3263 | -7.679
-0.93 | -2.2398 | -7.417
-0.92 | -2.1434 | -7.138
-0.91 | -2.0672 | -6.897
-0.9 | -1.9743 | -6.68
-0.89 | -1.8949 | -6.43
-0.88 | -1.8136 | -6.196
-0.87 | -1.7269 | -5.988
-0.86 | -1.6519 | -5.757
-0.85 | -1.5825 | -5.561
-0.84 | -1.5134 | -5.375
-0.83 | -1.4507 | -5.142
-0.82 | -1.3875 | -5.002
-0.81 | -1.3343 | -4.7986
-0.8 | -1.2754 | -4.6092
-0.79 | -1.2174 | -4.4624
-0.78 | -1.1644 | -4.3094
-0.77 | -1.1095 | -4.1185
-0.76 | -1.0523 | -3.981
-0.75 | -1.007 | -3.8416
-0.74 | -0.9609 | -3.6847
-0.73 | -0.9215 | -3.5487
-0.72 | -0.8792 | -3.4051
-0.71 | -0.8448 | -3.2774
-0.7 | -0.8044 | -3.1664
-0.69 | -0.7632 | -3.0367
-0.68 | -0.7291 | -2.914
-0.67 | -0.6951 | -2.8067
-0.66 | -0.6627 | -2.6799
-0.65 | -0.628 | -2.57
-0.64 | -0.6021 | -2.4808
-0.63 | -0.5689 | -2.3906
-0.62 | -0.5397 | -2.2905
-0.61 | -0.5138 | -2.1988
-0.6 | -0.48983 | -2.0971
-0.59 | -0.463 | -2.0235
-0.58 | -0.44199 | -1.944
-0.57 | -0.41881 | -1.8529
-0.56 | -0.39601 | -1.7795
-0.55 | -0.37396 | -1.7136
-0.54 | -0.35438 | -1.6403
-0.53 | -0.33355 | -1.5768
-0.52 | -0.31681 | -1.5201
-0.51 | -0.29873 | -1.4451
-0.5 | -0.28196 | -1.3834
-0.49 | -0.26867 | -1.326
-0.48 | -0.25381 | -1.2782
-0.47 | -0.23732 | -1.2231
-0.46 | -0.22454 | -1.1673
-0.45 | -0.21096 | -1.1136
-0.44 | -0.19836 | -1.0708
-0.43 | -0.18641 | -1.032
-0.42 | -0.17599 | -0.9897
-0.41 | -0.1641 | -0.9421
-0.4 | -0.1536 | -0.8983
-0.39 | -0.14366 | -0.8609
-0.38 | -0.13513 | -0.8205
-0.37 | -0.12619 | -0.7845
-0.36 | -0.11839 | -0.7521
-0.35 | -0.10955 | -0.7219
-0.34 | -0.10234 | -0.6829
-0.33 | -0.09597 | -0.6538
-0.32 | -0.08916 | -0.6197
-0.31 | -0.08304 | -0.5942
-0.3 | -0.07704 | -0.5658
-0.29 | -0.07173 | -0.5351
-0.28 | -0.06608 | -0.5079
-0.27 | -0.06142 | -0.48767
-0.26 | -0.05652 | -0.46327
-0.25 | -0.05212 | -0.43837
-0.24 | -0.048729 | -0.41625
-0.23 | -0.044757 | -0.39233
-0.22 | -0.040987 | -0.36567
-0.21 | -0.037294 | -0.34432
-0.2 | -0.034428 | -0.32741
-0.19 | -0.031559 | -0.30548
-0.18 | -0.02882 | -0.28422
-0.17 | -0.026237 | -0.26611
-0.16 | -0.023951 | -0.24688
-0.15 | -0.021602 | -0.22886
-0.14 | -0.019683 | -0.21316
-0.13 | -0.017662 | -0.19508
-0.12 | -0.015842 | -0.17911
-0.11 | -0.014075 | -0.16457
-0.1 | -0.012515 | -0.15027
-0.09 | -0.011044 | -0.13847
-0.08 | -0.009711 | -0.12572
-0.07 | -0.008364 | -0.114
-0.06 | -0.007151 | -0.10404
-0.05 | -0.005954 | -0.09454
-0.04 | -0.0047891 | -0.08499
-0.03 | -0.0035894 | -0.07618
-0.02 | -0.00247 | -0.06845
-0.01 | -0.0012232 | -0.06067
0 | -2.25e-05 | -0.05372
0.01 | 0.0012761 | -0.047654
0.02 | 0.0026515 | -0.041221
0.03 | 0.0042449 | -0.035542
0.04 | 0.00586 | -0.029644
0.05 | 0.007777 | -0.024189
0.06 | 0.010031 | -0.0182
0.07 | 0.012441 | -0.01185
0.08 | 0.015169 | -0.0043861
0.09 | 0.018291 | 0.0037042
0.1 | 0.022013 | 0.01329
0.11 | 0.025968 | 0.024726
0.12 | 0.030522 | 0.038775
0.13 | 0.035706 | 0.055871
0.14 | 0.042036 | 0.07664
0.15 | 0.048744 | 0.10327
0.16 | 0.056569 | 0.13671
0.17 | 0.06478 | 0.17658
0.18 | 0.07468 | 0.22595
0.19 | 0.0861 | 0.2852
0.2 | 0.09949 | 0.3595
0.21 | 0.11521 | 0.45089
0.22 | 0.13143 | 0.55712
0.23 | 0.1507 | 0.6813
0.24 | 0.17159 | 0.8388
0.25 | 0.19642 | 1.0266
0.26 | 0.22309 | 1.2498
0.27 | 0.25451 | 1.513
0.28 | 0.28906 | 1.8254
0.29 | 0.32912 | 2.206
0.3 | 0.37257 | 2.6499
0.31 | 0.42113 | 3.1812
0.32 | 0.47459 | 3.8001
0.33 | 0.53804 | 4.5471
0.34 | 0.5937 | 5.419
0.35 | 0.6715 | 6.394
0.36 | 0.7595 | 7.622
0.37 | 0.8551 | 9.085
0.38 | 0.959 | 10.806
0.39 | 1.0895 | 12.837
0.4 | 1.2253 | 15.266
0.41 | 1.3853 | 18.124
0.42 | 1.5689 | 21.54
0.43 | 1.7848 | 25.626
0.44 | 2.0295 | 30.466
0.45 | 2.308 | 36.25
0.46 | 2.6428 | 43.184
0.47 | 3.037 | 51.379
0.48 | 3.4862 | 60.93
0.49 | 4.0624 | 72.66
0.5 | 4.7154 | 86.43