## Diode Characteristic (uA-mm)
VGS (V) | VDS = 0.000 V | VDS = 0.500 V
-1.25 | -7.642 | -21.488
-1.24 | -7.343 | -20.702
-1.23 | -7.071 | -19.99
-1.22 | -6.833 | -19.282
-1.21 | -6.599 | -18.706
-1.2 | -6.316 | -18.169
-1.19 | -6.117 | -17.617
-1.18 | -5.903 | -16.977
-1.17 | -5.674 | -16.46
-1.16 | -5.477 | -15.966
-1.15 | -5.283 | -15.416
-1.14 | -5.068 | -14.899
-1.13 | -4.8738 | -14.443
-1.12 | -4.6761 | -13.947
-1.11 | -4.4887 | -13.558
-1.1 | -4.3162 | -13.108
-1.09 | -4.1731 | -12.679
-1.08 | -4.0286 | -12.19
-1.07 | -3.8595 | -11.781
-1.06 | -3.7153 | -11.397
-1.05 | -3.5854 | -11.055
-1.04 | -3.4308 | -10.674
-1.03 | -3.3081 | -10.304
-1.02 | -3.1567 | -9.94
-1.01 | -3.0309 | -9.633
-1 | -2.9139 | -9.315
-0.99 | -2.785 | -8.978
-0.98 | -2.6887 | -8.641
-0.97 | -2.5848 | -8.352
-0.96 | -2.4724 | -8.116
-0.95 | -2.3916 | -7.815
-0.94 | -2.2996 | -7.555
-0.93 | -2.2071 | -7.323
-0.92 | -2.1146 | -6.988
-0.91 | -2.0302 | -6.787
-0.9 | -1.9448 | -6.524
-0.89 | -1.8543 | -6.292
-0.88 | -1.7804 | -6.066
-0.87 | -1.7049 | -5.881
-0.86 | -1.64 | -5.666
-0.85 | -1.5652 | -5.492
-0.84 | -1.4975 | -5.26
-0.83 | -1.4354 | -5.044
-0.82 | -1.3727 | -4.872
-0.81 | -1.3177 | -4.7008
-0.8 | -1.2615 | -4.52
-0.79 | -1.2089 | -4.3609
-0.78 | -1.1575 | -4.1936
-0.77 | -1.1041 | -4.0198
-0.76 | -1.0534 | -3.8658
-0.75 | -1.0029 | -3.7144
-0.74 | -0.9582 | -3.5773
-0.73 | -0.9106 | -3.4441
-0.72 | -0.871 | -3.3438
-0.71 | -0.83 | -3.2032
-0.7 | -0.7915 | -3.0949
-0.69 | -0.7538 | -2.9532
-0.68 | -0.7174 | -2.8579
-0.67 | -0.6835 | -2.7191
-0.66 | -0.6524 | -2.6101
-0.65 | -0.6163 | -2.5156
-0.64 | -0.5911 | -2.4183
-0.63 | -0.5612 | -2.3045
-0.62 | -0.5334 | -2.223
-0.61 | -0.5061 | -2.1161
-0.6 | -0.48169 | -2.042
-0.59 | -0.45537 | -1.9684
-0.58 | -0.43244 | -1.8822
-0.57 | -0.41192 | -1.8078
-0.56 | -0.38852 | -1.7341
-0.55 | -0.3679 | -1.6726
-0.54 | -0.3479 | -1.5952
-0.53 | -0.32979 | -1.5325
-0.52 | -0.31405 | -1.4723
-0.51 | -0.29657 | -1.3999
-0.5 | -0.2808 | -1.3461
-0.49 | -0.26553 | -1.2809
-0.48 | -0.25012 | -1.2312
-0.47 | -0.23564 | -1.1715
-0.46 | -0.22289 | -1.118
-0.45 | -0.2072 | -1.078
-0.44 | -0.19614 | -1.036
-0.43 | -0.18481 | -0.9927
-0.42 | -0.17374 | -0.9452
-0.41 | -0.16264 | -0.9069
-0.4 | -0.15171 | -0.8735
-0.39 | -0.14268 | -0.8298
-0.38 | -0.13332 | -0.7908
-0.37 | -0.12425 | -0.7586
-0.36 | -0.1169 | -0.7215
-0.35 | -0.1089 | -0.6823
-0.34 | -0.10146 | -0.6543
-0.33 | -0.09579 | -0.6258
-0.32 | -0.08907 | -0.5944
-0.31 | -0.08266 | -0.5662
-0.3 | -0.0762 | -0.5375
-0.29 | -0.07126 | -0.5057
-0.28 | -0.06559 | -0.48311
-0.27 | -0.06109 | -0.45809
-0.26 | -0.0564 | -0.43579
-0.25 | -0.05211 | -0.41554
-0.24 | -0.04836 | -0.39163
-0.23 | -0.044416 | -0.36938
-0.22 | -0.040938 | -0.34971
-0.21 | -0.037699 | -0.32835
-0.2 | -0.034439 | -0.30816
-0.19 | -0.031372 | -0.28898
-0.18 | -0.028655 | -0.26924
-0.17 | -0.026122 | -0.2518
-0.16 | -0.023952 | -0.23164
-0.15 | -0.02146 | -0.21694
-0.14 | -0.01947 | -0.19997
-0.13 | -0.017599 | -0.18355
-0.12 | -0.015905 | -0.171
-0.11 | -0.013988 | -0.15627
-0.1 | -0.012495 | -0.14423
-0.09 | -0.011137 | -0.13165
-0.08 | -0.009683 | -0.12018
-0.07 | -0.008337 | -0.10965
-0.06 | -0.007077 | -0.09963
-0.05 | -0.00595 | -0.08993
-0.04 | -0.0047465 | -0.08183
-0.03 | -0.003554 | -0.07351
-0.02 | -0.0024596 | -0.0653
-0.01 | -0.0012257 | -0.05845
0 | -5.33e-05 | -0.0518
0.01 | 0.0012924 | -0.04571
0.02 | 0.0026613 | -0.040222
0.03 | 0.0042609 | -0.034562
0.04 | 0.005922 | -0.029028
0.05 | 0.007811 | -0.02332
0.06 | 0.010047 | -0.017813
0.07 | 0.0125 | -0.011461
0.08 | 0.015217 | -0.0044163
0.09 | 0.018327 | 0.0034602
0.1 | 0.022136 | 0.012654
0.11 | 0.026132 | 0.023766
0.12 | 0.030641 | 0.037408
0.13 | 0.036076 | 0.054154
0.14 | 0.042378 | 0.07434
0.15 | 0.049118 | 0.10006
0.16 | 0.056832 | 0.1319
0.17 | 0.06466 | 0.17057
0.18 | 0.07531 | 0.21829
0.19 | 0.08657 | 0.27539
0.2 | 0.10024 | 0.3459
0.21 | 0.11541 | 0.43282
0.22 | 0.13163 | 0.53655
0.23 | 0.15109 | 0.6524
0.24 | 0.17168 | 0.8045
0.25 | 0.19669 | 0.9823
0.26 | 0.22389 | 1.1932
0.27 | 0.2538 | 1.4488
0.28 | 0.28988 | 1.742
0.29 | 0.32652 | 2.102
0.3 | 0.37186 | 2.5273
0.31 | 0.41919 | 3.028
0.32 | 0.47223 | 3.616
0.33 | 0.53265 | 4.3175
0.34 | 0.589 | 5.1478
0.35 | 0.6655 | 6.066
0.36 | 0.7532 | 7.231
0.37 | 0.8503 | 8.611
0.38 | 0.9556 | 10.199
0.39 | 1.0795 | 12.121
0.4 | 1.2182 | 14.396
0.41 | 1.3731 | 17.076
0.42 | 1.5591 | 20.294
0.43 | 1.7695 | 24.096
0.44 | 2.0181 | 28.593
0.45 | 2.2884 | 33.957
0.46 | 2.6222 | 40.435
0.47 | 3.01 | 48.052
0.48 | 3.4607 | 57.08
0.49 | 4.0168 | 67.84
0.5 | 4.6685 | 80.72