## Diode Characteristic (uA-mm)
VGS (V) | VDS = 0.000 V | VDS = 0.500 V
-1.25 | -8.494 | -23.69
-1.24 | -8.178 | -22.918
-1.23 | -7.838 | -22.206
-1.22 | -7.611 | -21.441
-1.21 | -7.34 | -20.834
-1.2 | -7.062 | -20.19
-1.19 | -6.779 | -19.535
-1.18 | -6.539 | -18.986
-1.17 | -6.296 | -18.35
-1.16 | -6.079 | -17.737
-1.15 | -5.864 | -17.072
-1.14 | -5.637 | -16.608
-1.13 | -5.421 | -16.032
-1.12 | -5.228 | -15.52
-1.11 | -5.055 | -15.067
-1.1 | -4.8249 | -14.545
-1.09 | -4.6673 | -14.082
-1.08 | -4.5114 | -13.615
-1.07 | -4.3473 | -13.191
-1.06 | -4.1734 | -12.767
-1.05 | -3.9928 | -12.375
-1.04 | -3.8456 | -11.867
-1.03 | -3.7029 | -11.572
-1.02 | -3.5535 | -11.167
-1.01 | -3.4148 | -10.793
-1 | -3.2867 | -10.396
-0.99 | -3.1503 | -10.067
-0.98 | -3.0297 | -9.733
-0.97 | -2.9122 | -9.452
-0.96 | -2.7981 | -9.092
-0.95 | -2.7052 | -8.789
-0.94 | -2.5893 | -8.515
-0.93 | -2.4764 | -8.222
-0.92 | -2.3723 | -7.943
-0.91 | -2.2803 | -7.651
-0.9 | -2.1896 | -7.39
-0.89 | -2.0936 | -7.11
-0.88 | -2.0094 | -6.859
-0.87 | -1.9231 | -6.614
-0.86 | -1.8441 | -6.391
-0.85 | -1.7616 | -6.185
-0.84 | -1.6839 | -5.984
-0.83 | -1.6077 | -5.754
-0.82 | -1.5436 | -5.572
-0.81 | -1.4872 | -5.359
-0.8 | -1.4218 | -5.135
-0.79 | -1.3597 | -4.9623
-0.78 | -1.3056 | -4.7822
-0.77 | -1.2445 | -4.6374
-0.76 | -1.193 | -4.4396
-0.75 | -1.129 | -4.2816
-0.74 | -1.0774 | -4.112
-0.73 | -1.0221 | -3.9556
-0.72 | -0.975 | -3.8084
-0.71 | -0.9318 | -3.651
-0.7 | -0.887 | -3.5274
-0.69 | -0.8468 | -3.4042
-0.68 | -0.8069 | -3.2687
-0.67 | -0.7676 | -3.1544
-0.66 | -0.7278 | -3.0094
-0.65 | -0.69 | -2.8997
-0.64 | -0.6569 | -2.7902
-0.63 | -0.6243 | -2.6785
-0.62 | -0.5957 | -2.561
-0.61 | -0.5662 | -2.4533
-0.6 | -0.5367 | -2.351
-0.59 | -0.5067 | -2.2572
-0.58 | -0.48705 | -2.17
-0.57 | -0.45988 | -2.0838
-0.56 | -0.43836 | -1.9989
-0.55 | -0.41372 | -1.9241
-0.54 | -0.39204 | -1.8383
-0.53 | -0.36979 | -1.7677
-0.52 | -0.35078 | -1.6884
-0.51 | -0.33059 | -1.6244
-0.5 | -0.31155 | -1.5496
-0.49 | -0.29407 | -1.4897
-0.48 | -0.27683 | -1.4318
-0.47 | -0.26243 | -1.3696
-0.46 | -0.24804 | -1.3172
-0.45 | -0.23233 | -1.2534
-0.44 | -0.21834 | -1.2018
-0.43 | -0.20655 | -1.1414
-0.42 | -0.19318 | -1.0982
-0.41 | -0.18087 | -1.057
-0.4 | -0.16969 | -1.0084
-0.39 | -0.16027 | -0.9654
-0.38 | -0.14985 | -0.918
-0.37 | -0.13959 | -0.8804
-0.36 | -0.13054 | -0.8398
-0.35 | -0.12222 | -0.8043
-0.34 | -0.11445 | -0.7655
-0.33 | -0.10649 | -0.7258
-0.32 | -0.09913 | -0.6944
-0.31 | -0.09238 | -0.6623
-0.3 | -0.08571 | -0.6315
-0.29 | -0.07954 | -0.6004
-0.28 | -0.07347 | -0.5665
-0.27 | -0.06818 | -0.5432
-0.26 | -0.06297 | -0.5108
-0.25 | -0.05789 | -0.48813
-0.24 | -0.0533 | -0.4624
-0.23 | -0.049848 | -0.43914
-0.22 | -0.045976 | -0.40896
-0.21 | -0.042457 | -0.38669
-0.2 | -0.038528 | -0.363
-0.19 | -0.035448 | -0.33917
-0.18 | -0.032274 | -0.31582
-0.17 | -0.029599 | -0.2957
-0.16 | -0.026622 | -0.2735
-0.15 | -0.024177 | -0.25668
-0.14 | -0.021826 | -0.23641
-0.13 | -0.019628 | -0.21789
-0.12 | -0.017611 | -0.20122
-0.11 | -0.015815 | -0.18399
-0.1 | -0.014029 | -0.16824
-0.09 | -0.012413 | -0.15536
-0.08 | -0.010791 | -0.1416
-0.07 | -0.009346 | -0.12897
-0.06 | -0.007937 | -0.11808
-0.05 | -0.006651 | -0.1065
-0.04 | -0.005261 | -0.09647
-0.03 | -0.004016 | -0.08692
-0.02 | -0.002753 | -0.0785
-0.01 | -0.0013858 | -0.07086
0 | 2.04e-05 | -0.06173
0.01 | 0.0014098 | -0.05459
0.02 | 0.0030157 | -0.047852
0.03 | 0.0046727 | -0.041227
0.04 | 0.006551 | -0.035163
0.05 | 0.00873 | -0.028614
0.06 | 0.011136 | -0.022166
0.07 | 0.013824 | -0.015545
0.08 | 0.016868 | -0.008074
0.09 | 0.020687 | 2.45e-05
0.1 | 0.02469 | 0.009502
0.11 | 0.029293 | 0.020305
0.12 | 0.03442 | 0.033553
0.13 | 0.040636 | 0.04914
0.14 | 0.047623 | 0.06828
0.15 | 0.055324 | 0.09154
0.16 | 0.06335 | 0.12083
0.17 | 0.07358 | 0.15501
0.18 | 0.08486 | 0.19702
0.19 | 0.09838 | 0.24741
0.2 | 0.11313 | 0.30964
0.21 | 0.13031 | 0.38354
0.22 | 0.14948 | 0.47293
0.23 | 0.17025 | 0.5762
0.24 | 0.1953 | 0.7038
0.25 | 0.22316 | 0.8527
0.26 | 0.25355 | 1.0293
0.27 | 0.2884 | 1.2398
0.28 | 0.32716 | 1.4836
0.29 | 0.37053 | 1.7711
0.3 | 0.4198 | 2.1136
0.31 | 0.47361 | 2.5115
0.32 | 0.5363 | 2.9742
0.33 | 0.588 | 3.5248
0.34 | 0.6668 | 4.1577
0.35 | 0.7535 | 4.8993
0.36 | 0.8493 | 5.757
0.37 | 0.958 | 6.791
0.38 | 1.076 | 7.983
0.39 | 1.2115 | 9.379
0.4 | 1.3608 | 11.005
0.41 | 1.5376 | 12.941
0.42 | 1.7353 | 15.191
0.43 | 1.966 | 17.888
0.44 | 2.2269 | 21.003
0.45 | 2.5362 | 24.69
0.46 | 2.8873 | 29.011
0.47 | 3.2865 | 34.143
0.48 | 3.7852 | 40.151
0.49 | 4.3682 | 47.324
0.5 | 5.0429 | 55.759