## Diode Characteristic (uA-mm)
VGS (V) | VDS = 0.000 V | VDS = 0.500 V
-1.25 | -9.977 | -28.92
-1.24 | -9.658 | -27.915
-1.23 | -9.291 | -26.959
-1.22 | -8.927 | -26.159
-1.21 | -8.607 | -25.242
-1.2 | -8.245 | -24.439
-1.19 | -7.943 | -23.68
-1.18 | -7.63 | -22.939
-1.17 | -7.319 | -22.229
-1.16 | -7.027 | -21.45
-1.15 | -6.754 | -20.73
-1.14 | -6.508 | -19.984
-1.13 | -6.271 | -19.356
-1.12 | -6.021 | -18.772
-1.11 | -5.79 | -18.182
-1.1 | -5.565 | -17.599
-1.09 | -5.319 | -16.996
-1.08 | -5.153 | -16.468
-1.07 | -4.9333 | -15.91
-1.06 | -4.7389 | -15.323
-1.05 | -4.5416 | -14.848
-1.04 | -4.351 | -14.293
-1.03 | -4.1892 | -13.832
-1.02 | -4.0159 | -13.43
-1.01 | -3.861 | -12.929
-1 | -3.6897 | -12.422
-0.99 | -3.5257 | -12.078
-0.98 | -3.3908 | -11.618
-0.97 | -3.248 | -11.161
-0.96 | -3.1255 | -10.807
-0.95 | -2.9978 | -10.385
-0.94 | -2.8557 | -9.998
-0.93 | -2.7286 | -9.687
-0.92 | -2.6119 | -9.348
-0.91 | -2.5053 | -9.038
-0.9 | -2.3971 | -8.738
-0.89 | -2.2941 | -8.407
-0.88 | -2.2024 | -8.114
-0.87 | -2.1041 | -7.804
-0.86 | -2.0159 | -7.463
-0.85 | -1.9179 | -7.24
-0.84 | -1.8393 | -6.966
-0.83 | -1.7504 | -6.708
-0.82 | -1.6764 | -6.448
-0.81 | -1.6073 | -6.219
-0.8 | -1.5304 | -5.977
-0.79 | -1.4744 | -5.756
-0.78 | -1.4001 | -5.51
-0.77 | -1.3289 | -5.334
-0.76 | -1.2709 | -5.12
-0.75 | -1.2113 | -4.9287
-0.74 | -1.1484 | -4.7307
-0.73 | -1.0986 | -4.5597
-0.72 | -1.0447 | -4.3781
-0.71 | -0.9954 | -4.1958
-0.7 | -0.9451 | -4.0275
-0.69 | -0.8978 | -3.8847
-0.68 | -0.8506 | -3.7288
-0.67 | -0.8092 | -3.5712
-0.66 | -0.7697 | -3.4305
-0.65 | -0.7337 | -3.2984
-0.64 | -0.695 | -3.1688
-0.63 | -0.658 | -3.0462
-0.62 | -0.6218 | -2.9175
-0.61 | -0.5948 | -2.7972
-0.6 | -0.5643 | -2.6902
-0.59 | -0.5355 | -2.5758
-0.58 | -0.5085 | -2.4624
-0.57 | -0.48486 | -2.3517
-0.56 | -0.45843 | -2.2646
-0.55 | -0.43365 | -2.1641
-0.54 | -0.40796 | -2.0766
-0.53 | -0.38671 | -1.9819
-0.52 | -0.36465 | -1.9049
-0.51 | -0.34362 | -1.8182
-0.5 | -0.32403 | -1.7424
-0.49 | -0.30728 | -1.6676
-0.48 | -0.2872 | -1.5987
-0.47 | -0.27119 | -1.5204
-0.46 | -0.2551 | -1.4512
-0.45 | -0.2402 | -1.3835
-0.44 | -0.22468 | -1.3242
-0.43 | -0.21235 | -1.2729
-0.42 | -0.19911 | -1.2134
-0.41 | -0.18709 | -1.1651
-0.4 | -0.17508 | -1.1164
-0.39 | -0.16369 | -1.0636
-0.38 | -0.15225 | -1.0136
-0.37 | -0.14224 | -0.9695
-0.36 | -0.13399 | -0.9245
-0.35 | -0.12539 | -0.8812
-0.34 | -0.11695 | -0.8373
-0.33 | -0.10856 | -0.8003
-0.32 | -0.10062 | -0.759
-0.31 | -0.09389 | -0.7241
-0.3 | -0.08676 | -0.6861
-0.29 | -0.08082 | -0.6538
-0.28 | -0.07423 | -0.6211
-0.27 | -0.06853 | -0.5921
-0.26 | -0.0641 | -0.5578
-0.25 | -0.05869 | -0.5329
-0.24 | -0.05459 | -0.5044
-0.23 | -0.05032 | -0.4791
-0.22 | -0.046447 | -0.45088
-0.21 | -0.04268 | -0.42669
-0.2 | -0.039094 | -0.40126
-0.19 | -0.03566 | -0.37495
-0.18 | -0.032489 | -0.35193
-0.17 | -0.029679 | -0.32785
-0.16 | -0.026911 | -0.30573
-0.15 | -0.02423 | -0.28416
-0.14 | -0.021938 | -0.26443
-0.13 | -0.019774 | -0.24348
-0.12 | -0.017738 | -0.22515
-0.11 | -0.015867 | -0.20746
-0.1 | -0.01407 | -0.19074
-0.09 | -0.012472 | -0.17519
-0.08 | -0.010806 | -0.15983
-0.07 | -0.009381 | -0.14735
-0.06 | -0.007988 | -0.13225
-0.05 | -0.006602 | -0.12031
-0.04 | -0.005314 | -0.10875
-0.03 | -0.0040226 | -0.098
-0.02 | -0.0027659 | -0.08742
-0.01 | -0.0014058 | -0.07873
0 | 3.3e-06 | -0.06986
0.01 | 0.0014247 | -0.06185
0.02 | 0.0030478 | -0.05509
0.03 | 0.0047703 | -0.047134
0.04 | 0.006618 | -0.040466
0.05 | 0.008883 | -0.033154
0.06 | 0.011358 | -0.026558
0.07 | 0.014065 | -0.018643
0.08 | 0.017303 | -0.011088
0.09 | 0.02105 | -0.0018637
0.1 | 0.025182 | 0.008189
0.11 | 0.029748 | 0.020272
0.12 | 0.035056 | 0.034713
0.13 | 0.041492 | 0.052031
0.14 | 0.048602 | 0.07283
0.15 | 0.056551 | 0.09823
0.16 | 0.06493 | 0.12948
0.17 | 0.0756 | 0.16822
0.18 | 0.08729 | 0.21525
0.19 | 0.10121 | 0.2717
0.2 | 0.11726 | 0.3402
0.21 | 0.13456 | 0.42258
0.22 | 0.15545 | 0.52321
0.23 | 0.17779 | 0.6377
0.24 | 0.20383 | 0.7784
0.25 | 0.23231 | 0.9504
0.26 | 0.26509 | 1.153
0.27 | 0.30024 | 1.3905
0.28 | 0.34115 | 1.6687
0.29 | 0.3882 | 2.0013
0.3 | 0.43814 | 2.3928
0.31 | 0.49516 | 2.8419
0.32 | 0.56047 | 3.3818
0.33 | 0.6184 | 4.0188
0.34 | 0.6976 | 4.7503
0.35 | 0.7884 | 5.6254
0.36 | 0.8877 | 6.593
0.37 | 0.9971 | 7.801
0.38 | 1.1242 | 9.213
0.39 | 1.266 | 10.883
0.4 | 1.4252 | 12.845
0.41 | 1.6094 | 15.116
0.42 | 1.8125 | 17.883
0.43 | 2.0492 | 21.09
0.44 | 2.3207 | 24.899
0.45 | 2.6363 | 29.297
0.46 | 3.0112 | 34.682
0.47 | 3.4315 | 40.957
0.48 | 3.9547 | 48.36
0.49 | 4.5627 | 57.16
0.5 | 5.2817 | 67.71