## Diode Characteristic (uA-mm)
VGS (V) | VDS = 0.000 V | VDS = 0.500 V
-1.25 | -9.433 | -26.908
-1.24 | -9.107 | -26.054
-1.23 | -8.764 | -25.207
-1.22 | -8.425 | -24.38
-1.21 | -8.122 | -23.711
-1.2 | -7.828 | -22.961
-1.19 | -7.531 | -22.161
-1.18 | -7.244 | -21.434
-1.17 | -6.994 | -20.814
-1.16 | -6.71 | -20.063
-1.15 | -6.448 | -19.384
-1.14 | -6.179 | -18.743
-1.13 | -5.97 | -18.172
-1.12 | -5.724 | -17.529
-1.11 | -5.496 | -17.039
-1.1 | -5.283 | -16.45
-1.09 | -5.09 | -15.834
-1.08 | -4.8641 | -15.363
-1.07 | -4.6922 | -14.89
-1.06 | -4.4896 | -14.353
-1.05 | -4.3357 | -13.902
-1.04 | -4.159 | -13.396
-1.03 | -3.9987 | -12.933
-1.02 | -3.8255 | -12.524
-1.01 | -3.685 | -12.144
-1 | -3.5289 | -11.72
-0.99 | -3.3876 | -11.281
-0.98 | -3.2445 | -10.914
-0.97 | -3.1039 | -10.455
-0.96 | -2.9767 | -10.12
-0.95 | -2.8694 | -9.809
-0.94 | -2.7494 | -9.429
-0.93 | -2.6334 | -9.106
-0.92 | -2.5206 | -8.758
-0.91 | -2.4316 | -8.438
-0.9 | -2.3179 | -8.153
-0.89 | -2.2203 | -7.868
-0.88 | -2.1273 | -7.579
-0.87 | -2.0358 | -7.284
-0.86 | -1.9541 | -7.011
-0.85 | -1.8726 | -6.775
-0.84 | -1.7926 | -6.504
-0.83 | -1.7099 | -6.296
-0.82 | -1.6303 | -6.066
-0.81 | -1.5577 | -5.798
-0.8 | -1.4867 | -5.644
-0.79 | -1.4233 | -5.402
-0.78 | -1.3631 | -5.204
-0.77 | -1.2985 | -5.0207
-0.76 | -1.2328 | -4.7984
-0.75 | -1.175 | -4.634
-0.74 | -1.1256 | -4.4502
-0.73 | -1.0688 | -4.2697
-0.72 | -1.0219 | -4.1159
-0.71 | -0.9675 | -3.9655
-0.7 | -0.9235 | -3.8123
-0.69 | -0.8824 | -3.6505
-0.68 | -0.8412 | -3.5201
-0.67 | -0.7993 | -3.3902
-0.66 | -0.7571 | -3.2568
-0.65 | -0.7195 | -3.1162
-0.64 | -0.6849 | -2.9736
-0.63 | -0.6487 | -2.8642
-0.62 | -0.618 | -2.7383
-0.61 | -0.5894 | -2.6194
-0.6 | -0.5589 | -2.5268
-0.59 | -0.5284 | -2.4116
-0.58 | -0.501 | -2.318
-0.57 | -0.47769 | -2.2123
-0.56 | -0.45114 | -2.122
-0.55 | -0.42521 | -2.0371
-0.54 | -0.40435 | -1.9547
-0.53 | -0.38169 | -1.8692
-0.52 | -0.35959 | -1.7846
-0.51 | -0.33943 | -1.7163
-0.5 | -0.32239 | -1.6502
-0.49 | -0.30391 | -1.5754
-0.48 | -0.2866 | -1.4984
-0.47 | -0.26948 | -1.4348
-0.46 | -0.25256 | -1.376
-0.45 | -0.23774 | -1.303
-0.44 | -0.22508 | -1.2539
-0.43 | -0.20996 | -1.2027
-0.42 | -0.19608 | -1.149
-0.41 | -0.18429 | -1.0943
-0.4 | -0.17348 | -1.045
-0.39 | -0.16235 | -0.9956
-0.38 | -0.15121 | -0.9469
-0.37 | -0.14158 | -0.9046
-0.36 | -0.13213 | -0.8673
-0.35 | -0.12345 | -0.8286
-0.34 | -0.11565 | -0.7904
-0.33 | -0.10763 | -0.7543
-0.32 | -0.10014 | -0.7192
-0.31 | -0.09264 | -0.6784
-0.3 | -0.0867 | -0.6481
-0.29 | -0.08029 | -0.6105
-0.28 | -0.07467 | -0.5885
-0.27 | -0.0694 | -0.5514
-0.26 | -0.06412 | -0.5249
-0.25 | -0.05916 | -0.50483
-0.24 | -0.0543 | -0.47395
-0.23 | -0.050326 | -0.45028
-0.22 | -0.046309 | -0.42334
-0.21 | -0.042283 | -0.39864
-0.2 | -0.038817 | -0.37698
-0.19 | -0.035359 | -0.35019
-0.18 | -0.032366 | -0.32632
-0.17 | -0.029227 | -0.30601
-0.16 | -0.026656 | -0.2864
-0.15 | -0.024104 | -0.26679
-0.14 | -0.021722 | -0.24519
-0.13 | -0.019572 | -0.2263
-0.12 | -0.017613 | -0.20791
-0.11 | -0.015581 | -0.19185
-0.1 | -0.013867 | -0.17639
-0.09 | -0.012175 | -0.16168
-0.08 | -0.010677 | -0.14742
-0.07 | -0.00919 | -0.1355
-0.06 | -0.00789 | -0.12153
-0.05 | -0.006515 | -0.1113
-0.04 | -0.005273 | -0.10077
-0.03 | -0.0039875 | -0.09087
-0.02 | -0.0026883 | -0.08289
-0.01 | -0.0014225 | -0.07308
0 | -4.17e-05 | -0.06447
0.01 | 0.0014302 | -0.05687
0.02 | 0.0029052 | -0.05048
0.03 | 0.00468 | -0.043946
0.04 | 0.006478 | -0.037312
0.05 | 0.008591 | -0.030944
0.06 | 0.010856 | -0.024292
0.07 | 0.013765 | -0.017411
0.08 | 0.016787 | -0.00945
0.09 | 0.020188 | -0.0010529
0.1 | 0.024066 | 0.008581
0.11 | 0.028865 | 0.02027
0.12 | 0.034276 | 0.034171
0.13 | 0.039925 | 0.05129
0.14 | 0.046627 | 0.07129
0.15 | 0.054729 | 0.09624
0.16 | 0.06228 | 0.12732
0.17 | 0.07221 | 0.16542
0.18 | 0.0843 | 0.21182
0.19 | 0.09771 | 0.26802
0.2 | 0.1128 | 0.33503
0.21 | 0.12997 | 0.41934
0.22 | 0.14905 | 0.51834
0.23 | 0.17076 | 0.6302
0.24 | 0.19629 | 0.772
0.25 | 0.22313 | 0.9439
0.26 | 0.25351 | 1.1435
0.27 | 0.28854 | 1.3817
0.28 | 0.32685 | 1.661
0.29 | 0.37218 | 1.9869
0.3 | 0.41997 | 2.3907
0.31 | 0.47587 | 2.8485
0.32 | 0.53709 | 3.401
0.33 | 0.5929 | 4.0448
0.34 | 0.6744 | 4.7969
0.35 | 0.7616 | 5.6818
0.36 | 0.8547 | 6.668
0.37 | 0.9669 | 7.905
0.38 | 1.0863 | 9.356
0.39 | 1.2212 | 11.038
0.4 | 1.3762 | 13.038
0.41 | 1.552 | 15.422
0.42 | 1.7557 | 18.268
0.43 | 1.9767 | 21.555
0.44 | 2.2484 | 25.47
0.45 | 2.554 | 30.118
0.46 | 2.9041 | 35.677
0.47 | 3.3362 | 42.21
0.48 | 3.824 | 49.984
0.49 | 4.4104 | 58.85
0.5 | 5.1331 | 69.89