## Diode Characteristic (uA-mm)
VGS (V) | VDS = 0.000 V | VDS = 0.500 V
-1.25 | -8.785 | -24.952
-1.24 | -8.475 | -24.102
-1.23 | -8.105 | -23.294
-1.22 | -7.806 | -22.551
-1.21 | -7.508 | -21.944
-1.2 | -7.211 | -21.078
-1.19 | -6.92 | -20.399
-1.18 | -6.676 | -19.727
-1.17 | -6.412 | -19.034
-1.16 | -6.145 | -18.487
-1.15 | -5.915 | -17.813
-1.14 | -5.684 | -17.273
-1.13 | -5.463 | -16.736
-1.12 | -5.238 | -16.044
-1.11 | -5.038 | -15.521
-1.1 | -4.8657 | -15.02
-1.09 | -4.6578 | -14.566
-1.08 | -4.4592 | -14.049
-1.07 | -4.3008 | -13.534
-1.06 | -4.1153 | -13.057
-1.05 | -3.9679 | -12.707
-1.04 | -3.7869 | -12.258
-1.03 | -3.6268 | -11.821
-1.02 | -3.487 | -11.368
-1.01 | -3.3529 | -10.925
-1 | -3.2148 | -10.621
-0.99 | -3.0795 | -10.197
-0.98 | -2.9545 | -9.876
-0.97 | -2.826 | -9.535
-0.96 | -2.7122 | -9.138
-0.95 | -2.6017 | -8.871
-0.94 | -2.4887 | -8.558
-0.93 | -2.3814 | -8.232
-0.92 | -2.2843 | -7.983
-0.91 | -2.1834 | -7.658
-0.9 | -2.0939 | -7.409
-0.89 | -2.0063 | -7.108
-0.88 | -1.9224 | -6.868
-0.87 | -1.8377 | -6.614
-0.86 | -1.7558 | -6.37
-0.85 | -1.6838 | -6.112
-0.84 | -1.6105 | -5.902
-0.83 | -1.5291 | -5.7
-0.82 | -1.4606 | -5.463
-0.81 | -1.3926 | -5.258
-0.8 | -1.3288 | -5.035
-0.79 | -1.2654 | -4.8686
-0.78 | -1.2187 | -4.6741
-0.77 | -1.1604 | -4.5097
-0.76 | -1.1119 | -4.3231
-0.75 | -1.0511 | -4.1551
-0.74 | -1.0015 | -4.0163
-0.73 | -0.9564 | -3.8479
-0.72 | -0.9072 | -3.6627
-0.71 | -0.8666 | -3.5517
-0.7 | -0.8258 | -3.4129
-0.69 | -0.7907 | -3.2725
-0.68 | -0.7535 | -3.1504
-0.67 | -0.7153 | -3.0135
-0.66 | -0.6765 | -2.91
-0.65 | -0.6441 | -2.7837
-0.64 | -0.6116 | -2.663
-0.63 | -0.5785 | -2.5554
-0.62 | -0.5505 | -2.4564
-0.61 | -0.5235 | -2.3431
-0.6 | -0.49809 | -2.2584
-0.59 | -0.47179 | -2.1758
-0.58 | -0.44689 | -2.0738
-0.57 | -0.42119 | -1.9799
-0.56 | -0.39893 | -1.8976
-0.55 | -0.3799 | -1.8132
-0.54 | -0.35903 | -1.7375
-0.53 | -0.33969 | -1.6637
-0.52 | -0.31972 | -1.5913
-0.51 | -0.30168 | -1.5174
-0.5 | -0.28519 | -1.4603
-0.49 | -0.26819 | -1.391
-0.48 | -0.25187 | -1.3244
-0.47 | -0.23712 | -1.2669
-0.46 | -0.22472 | -1.215
-0.45 | -0.21085 | -1.1628
-0.44 | -0.20029 | -1.1159
-0.43 | -0.18597 | -1.0665
-0.42 | -0.17487 | -1.0181
-0.41 | -0.16422 | -0.9679
-0.4 | -0.15389 | -0.9265
-0.39 | -0.14365 | -0.8784
-0.38 | -0.13515 | -0.839
-0.37 | -0.12608 | -0.7948
-0.36 | -0.11695 | -0.7586
-0.35 | -0.10979 | -0.7248
-0.34 | -0.10281 | -0.6912
-0.33 | -0.09511 | -0.6581
-0.32 | -0.08894 | -0.6275
-0.31 | -0.08267 | -0.5979
-0.3 | -0.07701 | -0.5697
-0.29 | -0.07091 | -0.5418
-0.28 | -0.06591 | -0.5148
-0.27 | -0.06089 | -0.49231
-0.26 | -0.05609 | -0.45926
-0.25 | -0.0519 | -0.43751
-0.24 | -0.04767 | -0.41196
-0.23 | -0.044098 | -0.38963
-0.22 | -0.040558 | -0.36896
-0.21 | -0.037211 | -0.34867
-0.2 | -0.034292 | -0.32876
-0.19 | -0.031299 | -0.30639
-0.18 | -0.028779 | -0.28857
-0.17 | -0.026004 | -0.2665
-0.16 | -0.023472 | -0.24861
-0.15 | -0.021495 | -0.23
-0.14 | -0.019142 | -0.21487
-0.13 | -0.017293 | -0.19827
-0.12 | -0.015549 | -0.18273
-0.11 | -0.013854 | -0.16844
-0.1 | -0.012266 | -0.1552
-0.09 | -0.010831 | -0.14159
-0.08 | -0.009507 | -0.13022
-0.07 | -0.008364 | -0.11811
-0.06 | -0.006999 | -0.10757
-0.05 | -0.005823 | -0.09747
-0.04 | -0.0047001 | -0.08779
-0.03 | -0.0035917 | -0.0799
-0.02 | -0.0024272 | -0.07093
-0.01 | -0.0012998 | -0.06405
0 | -4.23e-05 | -0.05719
0.01 | 0.001302 | -0.05059
0.02 | 0.0026746 | -0.044705
0.03 | 0.0043056 | -0.038235
0.04 | 0.005977 | -0.032204
0.05 | 0.007901 | -0.026867
0.06 | 0.01001 | -0.020225
0.07 | 0.012708 | -0.013574
0.08 | 0.015525 | -0.006583
0.09 | 0.018596 | 0.0018898
0.1 | 0.022243 | 0.011725
0.11 | 0.026739 | 0.023202
0.12 | 0.031608 | 0.03753
0.13 | 0.036937 | 0.05497
0.14 | 0.04293 | 0.07599
0.15 | 0.050433 | 0.10214
0.16 | 0.05766 | 0.13608
0.17 | 0.06649 | 0.17655
0.18 | 0.07765 | 0.22685
0.19 | 0.09003 | 0.28715
0.2 | 0.10334 | 0.36236
0.21 | 0.11933 | 0.45432
0.22 | 0.13656 | 0.56184
0.23 | 0.157 | 0.685
0.24 | 0.17974 | 0.8462
0.25 | 0.20453 | 1.0362
0.26 | 0.23342 | 1.2633
0.27 | 0.26405 | 1.5329
0.28 | 0.30056 | 1.8533
0.29 | 0.34053 | 2.2413
0.3 | 0.38501 | 2.6941
0.31 | 0.43582 | 3.2347
0.32 | 0.4931 | 3.875
0.33 | 0.55508 | 4.6231
0.34 | 0.6143 | 5.5289
0.35 | 0.6954 | 6.548
0.36 | 0.7841 | 7.816
0.37 | 0.8858 | 9.309
0.38 | 1.0023 | 11.084
0.39 | 1.1284 | 13.202
0.4 | 1.273 | 15.653
0.41 | 1.44 | 18.644
0.42 | 1.6217 | 22.219
0.43 | 1.8428 | 26.451
0.44 | 2.0888 | 31.443
0.45 | 2.3838 | 37.425
0.46 | 2.721 | 44.603
0.47 | 3.1283 | 53.127
0.48 | 3.5975 | 63.16
0.49 | 4.1659 | 75.16
0.5 | 4.8413 | 89.8