## Diode Characteristic (uA-mm)
VGS (V) | VDS = 0.000 V | VDS = 0.500 V
-1.25 | -8.635 | -24.882
-1.24 | -8.32 | -23.987
-1.23 | -7.998 | -23.158
-1.22 | -7.652 | -22.394
-1.21 | -7.38 | -21.656
-1.2 | -7.097 | -20.95
-1.19 | -6.831 | -20.246
-1.18 | -6.568 | -19.644
-1.17 | -6.303 | -19.022
-1.16 | -6.072 | -18.367
-1.15 | -5.834 | -17.75
-1.14 | -5.608 | -17.098
-1.13 | -5.369 | -16.462
-1.12 | -5.196 | -15.996
-1.11 | -4.984 | -15.419
-1.1 | -4.7887 | -14.918
-1.09 | -4.5773 | -14.341
-1.08 | -4.393 | -13.911
-1.07 | -4.2337 | -13.392
-1.06 | -4.0522 | -12.932
-1.05 | -3.896 | -12.514
-1.04 | -3.7507 | -12.063
-1.03 | -3.5871 | -11.619
-1.02 | -3.4233 | -11.295
-1.01 | -3.3061 | -10.847
-1 | -3.1625 | -10.517
-0.99 | -3.0274 | -10.114
-0.98 | -2.8842 | -9.697
-0.97 | -2.7905 | -9.406
-0.96 | -2.6783 | -9.056
-0.95 | -2.5639 | -8.732
-0.94 | -2.471 | -8.407
-0.93 | -2.3535 | -8.127
-0.92 | -2.2569 | -7.823
-0.91 | -2.165 | -7.52
-0.9 | -2.0639 | -7.247
-0.89 | -1.9765 | -6.97
-0.88 | -1.893 | -6.745
-0.87 | -1.8163 | -6.483
-0.86 | -1.7412 | -6.261
-0.85 | -1.6628 | -6.054
-0.84 | -1.5853 | -5.78
-0.83 | -1.5108 | -5.577
-0.82 | -1.4435 | -5.377
-0.81 | -1.3781 | -5.148
-0.8 | -1.3173 | -4.9505
-0.79 | -1.262 | -4.7838
-0.78 | -1.2074 | -4.596
-0.77 | -1.1517 | -4.4125
-0.76 | -1.0981 | -4.2559
-0.75 | -1.0401 | -4.0767
-0.74 | -0.9931 | -3.9254
-0.73 | -0.9509 | -3.7457
-0.72 | -0.9047 | -3.6133
-0.71 | -0.8562 | -3.4755
-0.7 | -0.8186 | -3.3341
-0.69 | -0.7723 | -3.195
-0.68 | -0.7385 | -3.0719
-0.67 | -0.7073 | -2.9516
-0.66 | -0.668 | -2.8268
-0.65 | -0.6333 | -2.7062
-0.64 | -0.6021 | -2.5987
-0.63 | -0.5704 | -2.4827
-0.62 | -0.5432 | -2.3739
-0.61 | -0.5149 | -2.2779
-0.6 | -0.48984 | -2.2007
-0.59 | -0.46591 | -2.0997
-0.58 | -0.44257 | -2.0069
-0.57 | -0.41846 | -1.9294
-0.56 | -0.39378 | -1.8455
-0.55 | -0.37193 | -1.7732
-0.54 | -0.35342 | -1.6965
-0.53 | -0.33361 | -1.6214
-0.52 | -0.31529 | -1.5495
-0.51 | -0.29699 | -1.4854
-0.5 | -0.28045 | -1.4288
-0.49 | -0.266 | -1.3608
-0.48 | -0.24966 | -1.3039
-0.47 | -0.2359 | -1.2425
-0.46 | -0.22156 | -1.1791
-0.45 | -0.20836 | -1.1209
-0.44 | -0.19533 | -1.0763
-0.43 | -0.18227 | -1.0261
-0.42 | -0.17252 | -0.9814
-0.41 | -0.16216 | -0.9383
-0.4 | -0.15209 | -0.8965
-0.39 | -0.14247 | -0.8581
-0.38 | -0.13324 | -0.8178
-0.37 | -0.12436 | -0.7815
-0.36 | -0.11572 | -0.7396
-0.35 | -0.10869 | -0.7103
-0.34 | -0.10113 | -0.6772
-0.33 | -0.09444 | -0.6431
-0.32 | -0.0881 | -0.6086
-0.31 | -0.08174 | -0.5837
-0.3 | -0.07566 | -0.555
-0.29 | -0.07021 | -0.5289
-0.28 | -0.06499 | -0.5004
-0.27 | -0.0599 | -0.48011
-0.26 | -0.0556 | -0.45385
-0.25 | -0.05162 | -0.43006
-0.24 | -0.048204 | -0.40559
-0.23 | -0.044141 | -0.38384
-0.22 | -0.040644 | -0.36284
-0.21 | -0.037427 | -0.34185
-0.2 | -0.034303 | -0.32078
-0.19 | -0.031414 | -0.29735
-0.18 | -0.028627 | -0.27846
-0.17 | -0.025987 | -0.26135
-0.16 | -0.023768 | -0.24475
-0.15 | -0.021374 | -0.22506
-0.14 | -0.019269 | -0.20816
-0.13 | -0.017492 | -0.19272
-0.12 | -0.015705 | -0.18004
-0.11 | -0.013943 | -0.16552
-0.1 | -0.012432 | -0.15169
-0.09 | -0.010993 | -0.13944
-0.08 | -0.009696 | -0.12747
-0.07 | -0.008319 | -0.11545
-0.06 | -0.007054 | -0.10556
-0.05 | -0.005882 | -0.09567
-0.04 | -0.0047489 | -0.08589
-0.03 | -0.0035795 | -0.07789
-0.02 | -0.0024556 | -0.06981
-0.01 | -0.0012348 | -0.06308
0 | -9.9e-06 | -0.05595
0.01 | 0.0012791 | -0.04937
0.02 | 0.0026844 | -0.043402
0.03 | 0.00427 | -0.03735
0.04 | 0.005937 | -0.031787
0.05 | 0.007822 | -0.025833
0.06 | 0.010227 | -0.020008
0.07 | 0.012661 | -0.013474
0.08 | 0.015393 | -0.005938
0.09 | 0.018588 | 0.0024311
0.1 | 0.022374 | 0.011886
0.11 | 0.026419 | 0.023649
0.12 | 0.031069 | 0.037989
0.13 | 0.036521 | 0.055777
0.14 | 0.043246 | 0.07667
0.15 | 0.050324 | 0.10346
0.16 | 0.05736 | 0.13694
0.17 | 0.06698 | 0.17763
0.18 | 0.07717 | 0.22793
0.19 | 0.0897 | 0.29029
0.2 | 0.10315 | 0.36492
0.21 | 0.119 | 0.45866
0.22 | 0.13659 | 0.56891
0.23 | 0.15566 | 0.6969
0.24 | 0.1794 | 0.8553
0.25 | 0.20414 | 1.0512
0.26 | 0.23348 | 1.2791
0.27 | 0.26599 | 1.5526
0.28 | 0.29995 | 1.8813
0.29 | 0.34188 | 2.261
0.3 | 0.38554 | 2.7302
0.31 | 0.43545 | 3.2746
0.32 | 0.49245 | 3.9204
0.33 | 0.55919 | 4.6865
0.34 | 0.6164 | 5.5855
0.35 | 0.6952 | 6.619
0.36 | 0.7837 | 7.89
0.37 | 0.8888 | 9.408
0.38 | 0.9976 | 11.19
0.39 | 1.1261 | 13.297
0.4 | 1.2768 | 15.79
0.41 | 1.4403 | 18.805
0.42 | 1.6305 | 22.372
0.43 | 1.8401 | 26.577
0.44 | 2.1047 | 31.642
0.45 | 2.3921 | 37.66
0.46 | 2.7298 | 44.931
0.47 | 3.126 | 53.413
0.48 | 3.601 | 63.32
0.49 | 4.175 | 75.7
0.5 | 4.8331 | 90.01