## Diode Characteristic (uA-mm)
VGS (V) | VDS = 0.000 V | VDS = 0.500 V
-1.25 | -8.281 | -23.551
-1.24 | -7.966 | -22.795
-1.23 | -7.636 | -22.037
-1.22 | -7.365 | -21.261
-1.21 | -7.076 | -20.633
-1.2 | -6.798 | -19.859
-1.19 | -6.525 | -19.234
-1.18 | -6.28 | -18.659
-1.17 | -6.046 | -18.101
-1.16 | -5.805 | -17.456
-1.15 | -5.597 | -16.91
-1.14 | -5.426 | -16.356
-1.13 | -5.202 | -15.835
-1.12 | -4.9676 | -15.327
-1.11 | -4.783 | -14.831
-1.1 | -4.6 | -14.309
-1.09 | -4.4563 | -13.826
-1.08 | -4.2604 | -13.39
-1.07 | -4.0883 | -12.901
-1.06 | -3.9285 | -12.39
-1.05 | -3.7788 | -11.999
-1.04 | -3.6171 | -11.674
-1.03 | -3.4825 | -11.246
-1.02 | -3.3602 | -10.842
-1.01 | -3.2104 | -10.538
-1 | -3.0864 | -10.136
-0.99 | -2.9535 | -9.777
-0.98 | -2.8325 | -9.445
-0.97 | -2.7209 | -9.107
-0.96 | -2.6035 | -8.781
-0.95 | -2.5113 | -8.509
-0.94 | -2.3971 | -8.192
-0.93 | -2.3015 | -7.898
-0.92 | -2.2072 | -7.617
-0.91 | -2.1182 | -7.383
-0.9 | -2.0287 | -7.071
-0.89 | -1.9435 | -6.811
-0.88 | -1.8535 | -6.581
-0.87 | -1.7744 | -6.334
-0.86 | -1.7002 | -6.111
-0.85 | -1.623 | -5.889
-0.84 | -1.5524 | -5.677
-0.83 | -1.4883 | -5.47
-0.82 | -1.4208 | -5.278
-0.81 | -1.3633 | -5.087
-0.8 | -1.3025 | -4.8741
-0.79 | -1.2489 | -4.699
-0.78 | -1.185 | -4.5171
-0.77 | -1.1377 | -4.3408
-0.76 | -1.0862 | -4.169
-0.75 | -1.0363 | -4.0248
-0.74 | -0.9848 | -3.8471
-0.73 | -0.9406 | -3.6916
-0.72 | -0.9001 | -3.5705
-0.71 | -0.8536 | -3.4231
-0.7 | -0.8169 | -3.2891
-0.69 | -0.7732 | -3.1726
-0.68 | -0.7408 | -3.0549
-0.67 | -0.7045 | -2.9251
-0.66 | -0.6682 | -2.8113
-0.65 | -0.6382 | -2.6946
-0.64 | -0.6026 | -2.5933
-0.63 | -0.5706 | -2.4827
-0.62 | -0.5433 | -2.3922
-0.61 | -0.5179 | -2.2936
-0.6 | -0.49252 | -2.2131
-0.59 | -0.46827 | -2.097
-0.58 | -0.44512 | -2.0146
-0.57 | -0.42021 | -1.9289
-0.56 | -0.39733 | -1.8481
-0.55 | -0.37456 | -1.7735
-0.54 | -0.35496 | -1.7006
-0.53 | -0.33695 | -1.6344
-0.52 | -0.31739 | -1.5698
-0.51 | -0.30076 | -1.5044
-0.5 | -0.28324 | -1.4368
-0.49 | -0.27007 | -1.3704
-0.48 | -0.25412 | -1.3166
-0.47 | -0.23766 | -1.26
-0.46 | -0.22416 | -1.2067
-0.45 | -0.21172 | -1.1562
-0.44 | -0.20085 | -1.1043
-0.43 | -0.18813 | -1.0582
-0.42 | -0.17637 | -1.0129
-0.41 | -0.1653 | -0.9638
-0.4 | -0.15585 | -0.9151
-0.39 | -0.14663 | -0.8731
-0.38 | -0.13594 | -0.8367
-0.37 | -0.12915 | -0.8007
-0.36 | -0.11965 | -0.7667
-0.35 | -0.1125 | -0.7317
-0.34 | -0.10443 | -0.6927
-0.33 | -0.09751 | -0.665
-0.32 | -0.09113 | -0.6321
-0.31 | -0.08449 | -0.6022
-0.3 | -0.07855 | -0.5756
-0.29 | -0.07296 | -0.5441
-0.28 | -0.06731 | -0.5149
-0.27 | -0.06255 | -0.49261
-0.26 | -0.05755 | -0.46492
-0.25 | -0.05349 | -0.44575
-0.24 | -0.049677 | -0.41794
-0.23 | -0.045816 | -0.39432
-0.22 | -0.041986 | -0.37289
-0.21 | -0.038403 | -0.35248
-0.2 | -0.035378 | -0.32997
-0.19 | -0.03255 | -0.30903
-0.18 | -0.029647 | -0.28781
-0.17 | -0.026928 | -0.27002
-0.16 | -0.024414 | -0.24885
-0.15 | -0.02203 | -0.23265
-0.14 | -0.020071 | -0.21819
-0.13 | -0.017852 | -0.19842
-0.12 | -0.016152 | -0.1851
-0.11 | -0.014488 | -0.169
-0.1 | -0.012898 | -0.15456
-0.09 | -0.01133 | -0.14097
-0.08 | -0.009953 | -0.12952
-0.07 | -0.008584 | -0.12038
-0.06 | -0.007333 | -0.11049
-0.05 | -0.006062 | -0.09895
-0.04 | -0.0048563 | -0.09025
-0.03 | -0.0036904 | -0.0817
-0.02 | -0.0024865 | -0.07372
-0.01 | -0.0013151 | -0.06602
0 | -3.78e-05 | -0.05801
0.01 | 0.0013632 | -0.05136
0.02 | 0.0027343 | -0.045315
0.03 | 0.0043846 | -0.039225
0.04 | 0.006121 | -0.033163
0.05 | 0.008027 | -0.026586
0.06 | 0.010229 | -0.020539
0.07 | 0.012715 | -0.013635
0.08 | 0.01576 | -0.006367
0.09 | 0.018939 | 0.0018988
0.1 | 0.022424 | 0.011855
0.11 | 0.026669 | 0.023661
0.12 | 0.031669 | 0.038175
0.13 | 0.037139 | 0.055725
0.14 | 0.043231 | 0.07744
0.15 | 0.050254 | 0.1046
0.16 | 0.05774 | 0.13787
0.17 | 0.06664 | 0.17854
0.18 | 0.07745 | 0.22863
0.19 | 0.08894 | 0.29081
0.2 | 0.10291 | 0.36439
0.21 | 0.11863 | 0.45615
0.22 | 0.13585 | 0.56392
0.23 | 0.15573 | 0.6879
0.24 | 0.17669 | 0.8446
0.25 | 0.20261 | 1.0327
0.26 | 0.22991 | 1.2593
0.27 | 0.26182 | 1.527
0.28 | 0.2982 | 1.8464
0.29 | 0.33679 | 2.2152
0.3 | 0.3819 | 2.666
0.31 | 0.43274 | 3.1912
0.32 | 0.48762 | 3.8054
0.33 | 0.5488 | 4.5527
0.34 | 0.6107 | 5.4186
0.35 | 0.6877 | 6.391
0.36 | 0.7761 | 7.617
0.37 | 0.8743 | 9.069
0.38 | 0.9849 | 10.796
0.39 | 1.1108 | 12.778
0.4 | 1.2521 | 15.185
0.41 | 1.4126 | 18.015
0.42 | 1.5993 | 21.454
0.43 | 1.8141 | 25.471
0.44 | 2.0607 | 30.239
0.45 | 2.3454 | 35.947
0.46 | 2.6838 | 42.68
0.47 | 3.0751 | 50.866
0.48 | 3.5325 | 60.44
0.49 | 4.091 | 71.65
0.5 | 4.7578 | 85.43