## Diode Characteristic (uA-mm)
VGS (V) | VDS = 0.000 V | VDS = 0.500 V
-1.25 | -7.934 | -22.404
-1.24 | -7.66 | -21.659
-1.23 | -7.38 | -21.026
-1.22 | -7.115 | -20.311
-1.21 | -6.858 | -19.725
-1.2 | -6.623 | -18.987
-1.19 | -6.36 | -18.401
-1.18 | -6.107 | -17.788
-1.17 | -5.888 | -17.321
-1.16 | -5.663 | -16.76
-1.15 | -5.469 | -16.098
-1.14 | -5.259 | -15.676
-1.13 | -5.055 | -15.097
-1.12 | -4.8479 | -14.625
-1.11 | -4.6656 | -14.16
-1.1 | -4.499 | -13.695
-1.09 | -4.3344 | -13.272
-1.08 | -4.1518 | -12.839
-1.07 | -3.9855 | -12.364
-1.06 | -3.8491 | -12.052
-1.05 | -3.6907 | -11.618
-1.04 | -3.5446 | -11.223
-1.03 | -3.4281 | -10.825
-1.02 | -3.2933 | -10.513
-1.01 | -3.1631 | -10.11
-1 | -3.0469 | -9.753
-0.99 | -2.9239 | -9.466
-0.98 | -2.8145 | -9.117
-0.97 | -2.7072 | -8.792
-0.96 | -2.5855 | -8.531
-0.95 | -2.4715 | -8.25
-0.94 | -2.3785 | -7.937
-0.93 | -2.2825 | -7.66
-0.92 | -2.1757 | -7.42
-0.91 | -2.0895 | -7.125
-0.9 | -2.0109 | -6.856
-0.89 | -1.9261 | -6.673
-0.88 | -1.8391 | -6.428
-0.87 | -1.7635 | -6.198
-0.86 | -1.6863 | -5.937
-0.85 | -1.6152 | -5.756
-0.84 | -1.5435 | -5.549
-0.83 | -1.4818 | -5.32
-0.82 | -1.4247 | -5.13
-0.81 | -1.3635 | -4.9502
-0.8 | -1.3008 | -4.7679
-0.79 | -1.2401 | -4.6203
-0.78 | -1.1869 | -4.4351
-0.77 | -1.1387 | -4.2715
-0.76 | -1.0823 | -4.1079
-0.75 | -1.0378 | -3.9564
-0.74 | -0.9924 | -3.7972
-0.73 | -0.9465 | -3.6641
-0.72 | -0.9023 | -3.5184
-0.71 | -0.8574 | -3.3827
-0.7 | -0.8231 | -3.2661
-0.69 | -0.7782 | -3.1585
-0.68 | -0.7422 | -3.0234
-0.67 | -0.713 | -2.8961
-0.66 | -0.6762 | -2.7898
-0.65 | -0.6417 | -2.6734
-0.64 | -0.6107 | -2.5704
-0.63 | -0.5828 | -2.4711
-0.62 | -0.5543 | -2.3869
-0.61 | -0.526 | -2.2805
-0.6 | -0.5009 | -2.1892
-0.59 | -0.4768 | -2.1025
-0.58 | -0.45052 | -2.0177
-0.57 | -0.43042 | -1.9328
-0.56 | -0.41028 | -1.8531
-0.55 | -0.38404 | -1.7802
-0.54 | -0.36786 | -1.7031
-0.53 | -0.34823 | -1.6397
-0.52 | -0.32855 | -1.5674
-0.51 | -0.30863 | -1.505
-0.5 | -0.29263 | -1.4418
-0.49 | -0.27847 | -1.383
-0.48 | -0.2614 | -1.3155
-0.47 | -0.24608 | -1.2659
-0.46 | -0.23236 | -1.2122
-0.45 | -0.21713 | -1.1584
-0.44 | -0.20526 | -1.1123
-0.43 | -0.19217 | -1.0629
-0.42 | -0.18048 | -1.0208
-0.41 | -0.17053 | -0.977
-0.4 | -0.15953 | -0.9351
-0.39 | -0.15065 | -0.8929
-0.38 | -0.14139 | -0.8552
-0.37 | -0.1329 | -0.8142
-0.36 | -0.12454 | -0.7775
-0.35 | -0.11567 | -0.7433
-0.34 | -0.1077 | -0.7085
-0.33 | -0.10041 | -0.6769
-0.32 | -0.09312 | -0.6459
-0.31 | -0.08729 | -0.6132
-0.3 | -0.08083 | -0.5834
-0.29 | -0.07518 | -0.5532
-0.28 | -0.06955 | -0.5267
-0.27 | -0.06399 | -0.5022
-0.26 | -0.05953 | -0.47998
-0.25 | -0.05493 | -0.45244
-0.24 | -0.05065 | -0.42973
-0.23 | -0.046988 | -0.4065
-0.22 | -0.043055 | -0.38083
-0.21 | -0.039486 | -0.36001
-0.2 | -0.036151 | -0.33771
-0.19 | -0.033129 | -0.31792
-0.18 | -0.030183 | -0.29566
-0.17 | -0.027433 | -0.27643
-0.16 | -0.024901 | -0.2585
-0.15 | -0.022618 | -0.23698
-0.14 | -0.02048 | -0.22037
-0.13 | -0.018334 | -0.20521
-0.12 | -0.0166 | -0.18822
-0.11 | -0.014795 | -0.17384
-0.1 | -0.013106 | -0.15992
-0.09 | -0.011508 | -0.14539
-0.08 | -0.010129 | -0.13241
-0.07 | -0.008808 | -0.12186
-0.06 | -0.007493 | -0.1098
-0.05 | -0.00612 | -0.09963
-0.04 | -0.0049429 | -0.09073
-0.03 | -0.0037737 | -0.08151
-0.02 | -0.0025272 | -0.07356
-0.01 | -0.0013411 | -0.06526
0 | -2.54e-05 | -0.05785
0.01 | 0.0013091 | -0.05163
0.02 | 0.0028016 | -0.044239
0.03 | 0.0043829 | -0.038697
0.04 | 0.006189 | -0.032385
0.05 | 0.008227 | -0.026441
0.06 | 0.010382 | -0.020208
0.07 | 0.012902 | -0.0129
0.08 | 0.015916 | -0.005513
0.09 | 0.019081 | 0.0031753
0.1 | 0.022737 | 0.013085
0.11 | 0.026847 | 0.025246
0.12 | 0.031871 | 0.039891
0.13 | 0.037482 | 0.05737
0.14 | 0.043606 | 0.07926
0.15 | 0.050633 | 0.10626
0.16 | 0.05747 | 0.14058
0.17 | 0.06698 | 0.18162
0.18 | 0.07779 | 0.23154
0.19 | 0.08936 | 0.29225
0.2 | 0.103 | 0.36704
0.21 | 0.11783 | 0.45738
0.22 | 0.13553 | 0.56477
0.23 | 0.15561 | 0.6899
0.24 | 0.17726 | 0.8448
0.25 | 0.20339 | 1.0316
0.26 | 0.23135 | 1.2518
0.27 | 0.26271 | 1.5164
0.28 | 0.29738 | 1.8268
0.29 | 0.33558 | 2.1992
0.3 | 0.3799 | 2.6433
0.31 | 0.42933 | 3.1615
0.32 | 0.48338 | 3.7702
0.33 | 0.54602 | 4.493
0.34 | 0.6024 | 5.3535
0.35 | 0.6807 | 6.309
0.36 | 0.7692 | 7.515
0.37 | 0.8675 | 8.939
0.38 | 0.978 | 10.609
0.39 | 1.0993 | 12.592
0.4 | 1.2366 | 14.951
0.41 | 1.3966 | 17.74
0.42 | 1.5823 | 21.028
0.43 | 1.7891 | 25.028
0.44 | 2.032 | 29.682
0.45 | 2.3127 | 35.307
0.46 | 2.6411 | 41.987
0.47 | 3.0304 | 49.905
0.48 | 3.4853 | 59.2
0.49 | 4.027 | 70.29
0.5 | 4.6711 | 83.73