## Diode Characteristic (uA-mm)
VGS (V) | VDS = 0.000 V | VDS = 0.500 V
-1.25 | -7.917 | -22.47
-1.24 | -7.623 | -21.687
-1.23 | -7.318 | -21.055
-1.22 | -7.079 | -20.443
-1.21 | -6.821 | -19.733
-1.2 | -6.591 | -18.996
-1.19 | -6.306 | -18.349
-1.18 | -6.076 | -17.785
-1.17 | -5.864 | -17.24
-1.16 | -5.637 | -16.657
-1.15 | -5.422 | -16.142
-1.14 | -5.203 | -15.593
-1.13 | -5.003 | -15.043
-1.12 | -4.8255 | -14.575
-1.11 | -4.6356 | -14.075
-1.1 | -4.4658 | -13.649
-1.09 | -4.2698 | -13.22
-1.08 | -4.1175 | -12.823
-1.07 | -3.9524 | -12.313
-1.06 | -3.7994 | -11.909
-1.05 | -3.6466 | -11.496
-1.04 | -3.5209 | -11.119
-1.03 | -3.3838 | -10.712
-1.02 | -3.2399 | -10.373
-1.01 | -3.1161 | -10.053
-1 | -2.9864 | -9.684
-0.99 | -2.8549 | -9.299
-0.98 | -2.7605 | -9.001
-0.97 | -2.6422 | -8.683
-0.96 | -2.5361 | -8.41
-0.95 | -2.4284 | -8.139
-0.94 | -2.3331 | -7.82
-0.93 | -2.2354 | -7.531
-0.92 | -2.1458 | -7.283
-0.91 | -2.0626 | -7.013
-0.9 | -1.9719 | -6.783
-0.89 | -1.894 | -6.514
-0.88 | -1.8076 | -6.259
-0.87 | -1.7276 | -6.037
-0.86 | -1.6694 | -5.827
-0.85 | -1.5865 | -5.61
-0.84 | -1.5231 | -5.44
-0.83 | -1.451 | -5.24
-0.82 | -1.3827 | -5.05
-0.81 | -1.3266 | -4.8792
-0.8 | -1.2654 | -4.694
-0.79 | -1.2076 | -4.4996
-0.78 | -1.1535 | -4.3221
-0.77 | -1.0983 | -4.1841
-0.76 | -1.0579 | -4.0291
-0.75 | -1.008 | -3.8559
-0.74 | -0.9644 | -3.7224
-0.73 | -0.9194 | -3.5835
-0.72 | -0.8734 | -3.4319
-0.71 | -0.8292 | -3.2922
-0.7 | -0.7888 | -3.18
-0.69 | -0.759 | -3.0573
-0.68 | -0.7194 | -2.9202
-0.67 | -0.6879 | -2.8122
-0.66 | -0.655 | -2.6963
-0.65 | -0.617 | -2.6058
-0.64 | -0.5946 | -2.498
-0.63 | -0.5643 | -2.3996
-0.62 | -0.5338 | -2.2932
-0.61 | -0.5054 | -2.2204
-0.6 | -0.48507 | -2.1239
-0.59 | -0.45948 | -2.0346
-0.58 | -0.43339 | -1.945
-0.57 | -0.41303 | -1.8743
-0.56 | -0.39047 | -1.795
-0.55 | -0.36883 | -1.7229
-0.54 | -0.34941 | -1.6522
-0.53 | -0.33124 | -1.5808
-0.52 | -0.31326 | -1.5151
-0.51 | -0.29733 | -1.4422
-0.5 | -0.28112 | -1.3848
-0.49 | -0.26643 | -1.3303
-0.48 | -0.2505 | -1.2569
-0.47 | -0.23517 | -1.2102
-0.46 | -0.22233 | -1.1593
-0.45 | -0.20854 | -1.1041
-0.44 | -0.19552 | -1.0642
-0.43 | -0.18338 | -1.0172
-0.42 | -0.17153 | -0.9724
-0.41 | -0.16223 | -0.9275
-0.4 | -0.15174 | -0.8777
-0.39 | -0.14216 | -0.8427
-0.38 | -0.13399 | -0.8102
-0.37 | -0.12399 | -0.7703
-0.36 | -0.11587 | -0.7327
-0.35 | -0.10907 | -0.7042
-0.34 | -0.10106 | -0.6681
-0.33 | -0.09401 | -0.6368
-0.32 | -0.0882 | -0.6066
-0.31 | -0.08194 | -0.5778
-0.3 | -0.07572 | -0.5515
-0.29 | -0.07077 | -0.5266
-0.28 | -0.06533 | -0.5013
-0.27 | -0.06041 | -0.47713
-0.26 | -0.05599 | -0.4538
-0.25 | -0.05183 | -0.42781
-0.24 | -0.048393 | -0.40389
-0.23 | -0.044947 | -0.38274
-0.22 | -0.041352 | -0.3609
-0.21 | -0.037853 | -0.34026
-0.2 | -0.03455 | -0.31968
-0.19 | -0.031598 | -0.29811
-0.18 | -0.028777 | -0.27674
-0.17 | -0.026348 | -0.25951
-0.16 | -0.023827 | -0.24136
-0.15 | -0.021831 | -0.22573
-0.14 | -0.019486 | -0.20952
-0.13 | -0.017682 | -0.19222
-0.12 | -0.0159 | -0.17792
-0.11 | -0.014194 | -0.16563
-0.1 | -0.01256 | -0.15189
-0.09 | -0.011003 | -0.13973
-0.08 | -0.009666 | -0.12762
-0.07 | -0.008364 | -0.11601
-0.06 | -0.007195 | -0.10614
-0.05 | -0.005865 | -0.09557
-0.04 | -0.004701 | -0.08681
-0.03 | -0.0035905 | -0.07886
-0.02 | -0.0023999 | -0.07056
-0.01 | -0.0012773 | -0.06369
0 | -2.27e-05 | -0.055
0.01 | 0.0012469 | -0.049649
0.02 | 0.0027055 | -0.043381
0.03 | 0.0042328 | -0.037388
0.04 | 0.006017 | -0.031086
0.05 | 0.007979 | -0.025466
0.06 | 0.010103 | -0.019189
0.07 | 0.012603 | -0.012955
0.08 | 0.01547 | -0.005482
0.09 | 0.018741 | 0.002946
0.1 | 0.022326 | 0.012596
0.11 | 0.026486 | 0.02438
0.12 | 0.031288 | 0.038981
0.13 | 0.036668 | 0.056339
0.14 | 0.0426 | 0.07741
0.15 | 0.049555 | 0.10457
0.16 | 0.0565 | 0.13829
0.17 | 0.06601 | 0.17918
0.18 | 0.0765 | 0.22862
0.19 | 0.08832 | 0.29143
0.2 | 0.10173 | 0.36767
0.21 | 0.11716 | 0.45827
0.22 | 0.13435 | 0.56816
0.23 | 0.15445 | 0.6954
0.24 | 0.17619 | 0.8534
0.25 | 0.20145 | 1.0467
0.26 | 0.22945 | 1.2723
0.27 | 0.26088 | 1.5354
0.28 | 0.29635 | 1.8575
0.29 | 0.33502 | 2.2379
0.3 | 0.38002 | 2.6878
0.31 | 0.42884 | 3.226
0.32 | 0.48359 | 3.8573
0.33 | 0.54729 | 4.6095
0.34 | 0.6027 | 5.4823
0.35 | 0.6814 | 6.479
0.36 | 0.7686 | 7.704
0.37 | 0.8675 | 9.166
0.38 | 0.9807 | 10.902
0.39 | 1.1078 | 12.956
0.4 | 1.2467 | 15.375
0.41 | 1.4083 | 18.234
0.42 | 1.5943 | 21.678
0.43 | 1.8074 | 25.757
0.44 | 2.0521 | 30.519
0.45 | 2.3363 | 36.305
0.46 | 2.6825 | 43.185
0.47 | 3.0768 | 51.414
0.48 | 3.5373 | 60.82
0.49 | 4.0813 | 72.55
0.5 | 4.7501 | 86.21