## Diode Characteristic (uA-mm)
VGS (V) | VDS = 0.000 V | VDS = 0.500 V
-1.25 | -8.272 | -23.324
-1.24 | -7.961 | -22.58
-1.23 | -7.591 | -21.792
-1.22 | -7.364 | -21.125
-1.21 | -7.074 | -20.398
-1.2 | -6.795 | -19.829
-1.19 | -6.508 | -19.131
-1.18 | -6.267 | -18.606
-1.17 | -6.021 | -17.888
-1.16 | -5.793 | -17.351
-1.15 | -5.594 | -16.83
-1.14 | -5.367 | -16.186
-1.13 | -5.16 | -15.677
-1.12 | -4.9664 | -15.15
-1.11 | -4.7987 | -14.604
-1.1 | -4.6267 | -14.18
-1.09 | -4.4302 | -13.727
-1.08 | -4.2484 | -13.216
-1.07 | -4.1028 | -12.826
-1.06 | -3.92 | -12.378
-1.05 | -3.7528 | -11.956
-1.04 | -3.6142 | -11.534
-1.03 | -3.4785 | -11.138
-1.02 | -3.3366 | -10.76
-1.01 | -3.2049 | -10.352
-1 | -3.0806 | -10.042
-0.99 | -2.9442 | -9.644
-0.98 | -2.8296 | -9.338
-0.97 | -2.707 | -9.019
-0.96 | -2.604 | -8.723
-0.95 | -2.5066 | -8.415
-0.94 | -2.3968 | -8.142
-0.93 | -2.2977 | -7.821
-0.92 | -2.2032 | -7.57
-0.91 | -2.1165 | -7.287
-0.9 | -2.0224 | -7.001
-0.89 | -1.9292 | -6.723
-0.88 | -1.8473 | -6.509
-0.87 | -1.7703 | -6.304
-0.86 | -1.6925 | -6.078
-0.85 | -1.6236 | -5.873
-0.84 | -1.557 | -5.61
-0.83 | -1.4826 | -5.405
-0.82 | -1.4181 | -5.21
-0.81 | -1.3588 | -5.012
-0.8 | -1.3024 | -4.8565
-0.79 | -1.2414 | -4.6427
-0.78 | -1.188 | -4.4734
-0.77 | -1.1283 | -4.3094
-0.76 | -1.0754 | -4.1416
-0.75 | -1.0305 | -3.9979
-0.74 | -0.9841 | -3.825
-0.73 | -0.9406 | -3.6763
-0.72 | -0.8942 | -3.5315
-0.71 | -0.8519 | -3.3974
-0.7 | -0.8137 | -3.2843
-0.69 | -0.774 | -3.1483
-0.68 | -0.7392 | -3.0135
-0.67 | -0.7022 | -2.9203
-0.66 | -0.6698 | -2.8028
-0.65 | -0.6345 | -2.6878
-0.64 | -0.6046 | -2.5838
-0.63 | -0.5712 | -2.4612
-0.62 | -0.5432 | -2.3814
-0.61 | -0.522 | -2.2832
-0.6 | -0.49686 | -2.178
-0.59 | -0.47038 | -2.0773
-0.58 | -0.44637 | -2.0108
-0.57 | -0.42342 | -1.9191
-0.56 | -0.39991 | -1.8364
-0.55 | -0.37935 | -1.7637
-0.54 | -0.35746 | -1.6961
-0.53 | -0.33927 | -1.6261
-0.52 | -0.32072 | -1.5629
-0.51 | -0.30345 | -1.4909
-0.5 | -0.28685 | -1.4096
-0.49 | -0.26976 | -1.3626
-0.48 | -0.25365 | -1.3072
-0.47 | -0.23966 | -1.244
-0.46 | -0.22545 | -1.1947
-0.45 | -0.21357 | -1.141
-0.44 | -0.19968 | -1.0871
-0.43 | -0.18789 | -1.0463
-0.42 | -0.17665 | -0.994
-0.41 | -0.16567 | -0.9559
-0.4 | -0.15576 | -0.9121
-0.39 | -0.14576 | -0.868
-0.38 | -0.13719 | -0.8288
-0.37 | -0.12765 | -0.7924
-0.36 | -0.11932 | -0.7592
-0.35 | -0.11168 | -0.7243
-0.34 | -0.10411 | -0.6846
-0.33 | -0.09714 | -0.6578
-0.32 | -0.09046 | -0.627
-0.31 | -0.08438 | -0.5971
-0.3 | -0.07825 | -0.5658
-0.29 | -0.07259 | -0.5406
-0.28 | -0.06763 | -0.5136
-0.27 | -0.06231 | -0.48943
-0.26 | -0.05772 | -0.46251
-0.25 | -0.05338 | -0.44132
-0.24 | -0.049391 | -0.41642
-0.23 | -0.045667 | -0.38983
-0.22 | -0.041806 | -0.36822
-0.21 | -0.038603 | -0.34505
-0.2 | -0.035177 | -0.32718
-0.19 | -0.032394 | -0.30572
-0.18 | -0.029321 | -0.2873
-0.17 | -0.026834 | -0.26898
-0.16 | -0.024383 | -0.2503
-0.15 | -0.022296 | -0.2336
-0.14 | -0.019982 | -0.21622
-0.13 | -0.018016 | -0.20134
-0.12 | -0.016217 | -0.18571
-0.11 | -0.014513 | -0.17189
-0.1 | -0.012819 | -0.15852
-0.09 | -0.011327 | -0.14458
-0.08 | -0.009909 | -0.13191
-0.07 | -0.008679 | -0.12125
-0.06 | -0.007295 | -0.11068
-0.05 | -0.006088 | -0.10033
-0.04 | -0.0049089 | -0.08998
-0.03 | -0.0037515 | -0.08163
-0.02 | -0.0025383 | -0.07298
-0.01 | -0.001351 | -0.06544
0 | -4.06e-05 | -0.05811
0.01 | 0.0013412 | -0.0518
0.02 | 0.0027532 | -0.045285
0.03 | 0.0044294 | -0.039292
0.04 | 0.006134 | -0.033285
0.05 | 0.008065 | -0.027195
0.06 | 0.010194 | -0.020694
0.07 | 0.012956 | -0.013855
0.08 | 0.015775 | -0.006284
0.09 | 0.018986 | 0.0027648
0.1 | 0.022654 | 0.012914
0.11 | 0.027054 | 0.025018
0.12 | 0.031702 | 0.039834
0.13 | 0.037106 | 0.05773
0.14 | 0.043306 | 0.0804
0.15 | 0.050674 | 0.10832
0.16 | 0.05763 | 0.14252
0.17 | 0.06645 | 0.18489
0.18 | 0.07734 | 0.23641
0.19 | 0.08951 | 0.29983
0.2 | 0.1027 | 0.37739
0.21 | 0.11838 | 0.47069
0.22 | 0.13578 | 0.5785
0.23 | 0.15508 | 0.7163
0.24 | 0.17813 | 0.8794
0.25 | 0.20231 | 1.0763
0.26 | 0.23203 | 1.3096
0.27 | 0.26217 | 1.5879
0.28 | 0.2983 | 1.9214
0.29 | 0.3385 | 2.3053
0.3 | 0.38209 | 2.7813
0.31 | 0.43189 | 3.3298
0.32 | 0.48747 | 3.9915
0.33 | 0.54914 | 4.7642
0.34 | 0.6048 | 5.6783
0.35 | 0.6825 | 6.717
0.36 | 0.7728 | 8.02
0.37 | 0.8729 | 9.553
0.38 | 0.9867 | 11.361
0.39 | 1.1076 | 13.523
0.4 | 1.2478 | 16.081
0.41 | 1.4108 | 19.082
0.42 | 1.5838 | 22.746
0.43 | 1.8021 | 27.097
0.44 | 2.0479 | 32.262
0.45 | 2.3315 | 38.336
0.46 | 2.6582 | 45.735
0.47 | 3.0368 | 54.456
0.48 | 3.5087 | 64.52
0.49 | 4.0523 | 77.04
0.5 | 4.703 | 91.77