## Diode Characteristic (uA-mm)
VGS (V) | VDS = 0.000 V | VDS = 0.500 V
-1.25 | -8.873 | -25.411
-1.24 | -8.553 | -24.597
-1.23 | -8.199 | -23.854
-1.22 | -7.88 | -22.947
-1.21 | -7.604 | -22.17
-1.2 | -7.332 | -21.542
-1.19 | -7.047 | -20.869
-1.18 | -6.743 | -20.249
-1.17 | -6.528 | -19.466
-1.16 | -6.263 | -18.917
-1.15 | -5.996 | -18.276
-1.14 | -5.722 | -17.704
-1.13 | -5.533 | -17.026
-1.12 | -5.35 | -16.53
-1.11 | -5.118 | -15.932
-1.1 | -4.9396 | -15.453
-1.09 | -4.736 | -14.906
-1.08 | -4.5615 | -14.386
-1.07 | -4.3702 | -13.96
-1.06 | -4.2081 | -13.475
-1.05 | -4.0459 | -12.971
-1.04 | -3.8669 | -12.499
-1.03 | -3.7036 | -12.121
-1.02 | -3.5604 | -11.734
-1.01 | -3.411 | -11.291
-1 | -3.2824 | -10.958
-0.99 | -3.1203 | -10.6
-0.98 | -2.9943 | -10.18
-0.97 | -2.8753 | -9.835
-0.96 | -2.753 | -9.505
-0.95 | -2.6308 | -9.161
-0.94 | -2.5318 | -8.85
-0.93 | -2.4254 | -8.504
-0.92 | -2.314 | -8.206
-0.91 | -2.2204 | -7.909
-0.9 | -2.1324 | -7.647
-0.89 | -2.0418 | -7.379
-0.88 | -1.9577 | -7.062
-0.87 | -1.8745 | -6.872
-0.86 | -1.7871 | -6.604
-0.85 | -1.7075 | -6.345
-0.84 | -1.6304 | -6.121
-0.83 | -1.5621 | -5.85
-0.82 | -1.5007 | -5.657
-0.81 | -1.4217 | -5.442
-0.8 | -1.3637 | -5.246
-0.79 | -1.3008 | -5.049
-0.78 | -1.2414 | -4.85
-0.77 | -1.1838 | -4.6828
-0.76 | -1.1284 | -4.5166
-0.75 | -1.0763 | -4.3279
-0.74 | -1.0239 | -4.1339
-0.73 | -0.9779 | -3.9938
-0.72 | -0.9335 | -3.8327
-0.71 | -0.8922 | -3.7064
-0.7 | -0.8512 | -3.5637
-0.69 | -0.8122 | -3.4314
-0.68 | -0.7668 | -3.2923
-0.67 | -0.7296 | -3.1426
-0.66 | -0.6922 | -3.0197
-0.65 | -0.6609 | -2.8985
-0.64 | -0.6258 | -2.7823
-0.63 | -0.5944 | -2.6684
-0.62 | -0.5651 | -2.5548
-0.61 | -0.5366 | -2.4525
-0.6 | -0.5088 | -2.3647
-0.59 | -0.48206 | -2.2542
-0.58 | -0.45644 | -2.1861
-0.57 | -0.43404 | -2.0733
-0.56 | -0.41013 | -1.9904
-0.55 | -0.38831 | -1.8977
-0.54 | -0.36895 | -1.8349
-0.53 | -0.34802 | -1.7488
-0.52 | -0.33059 | -1.682
-0.51 | -0.31198 | -1.6082
-0.5 | -0.29514 | -1.5389
-0.49 | -0.27683 | -1.4689
-0.48 | -0.26146 | -1.4104
-0.47 | -0.24709 | -1.3469
-0.46 | -0.23261 | -1.2853
-0.45 | -0.22026 | -1.236
-0.44 | -0.20711 | -1.1764
-0.43 | -0.19428 | -1.132
-0.42 | -0.1821 | -1.076
-0.41 | -0.16924 | -1.0256
-0.4 | -0.16057 | -0.9766
-0.39 | -0.14991 | -0.9374
-0.38 | -0.14074 | -0.8946
-0.37 | -0.1316 | -0.8523
-0.36 | -0.12257 | -0.8124
-0.35 | -0.1142 | -0.7723
-0.34 | -0.10634 | -0.7411
-0.33 | -0.09986 | -0.7046
-0.32 | -0.09219 | -0.6745
-0.31 | -0.08586 | -0.6409
-0.3 | -0.07989 | -0.6048
-0.29 | -0.0741 | -0.5763
-0.28 | -0.06848 | -0.5492
-0.27 | -0.06322 | -0.5185
-0.26 | -0.05877 | -0.49757
-0.25 | -0.05391 | -0.47098
-0.24 | -0.050438 | -0.44592
-0.23 | -0.0463 | -0.42123
-0.22 | -0.042544 | -0.39602
-0.21 | -0.039206 | -0.37488
-0.2 | -0.035834 | -0.35384
-0.19 | -0.032844 | -0.33144
-0.18 | -0.029936 | -0.30994
-0.17 | -0.027185 | -0.28944
-0.16 | -0.024706 | -0.26798
-0.15 | -0.022366 | -0.24902
-0.14 | -0.020212 | -0.23224
-0.13 | -0.018265 | -0.21509
-0.12 | -0.016352 | -0.1986
-0.11 | -0.014585 | -0.18299
-0.1 | -0.012965 | -0.16823
-0.09 | -0.011402 | -0.1551
-0.08 | -0.009927 | -0.14192
-0.07 | -0.008615 | -0.12945
-0.06 | -0.007382 | -0.11759
-0.05 | -0.006118 | -0.10674
-0.04 | -0.004951 | -0.09792
-0.03 | -0.0037186 | -0.08709
-0.02 | -0.0025588 | -0.07899
-0.01 | -0.0012941 | -0.07061
0 | 2.6e-06 | -0.06209
0.01 | 0.0013087 | -0.05488
0.02 | 0.0028025 | -0.048538
0.03 | 0.0043662 | -0.042622
0.04 | 0.006055 | -0.036351
0.05 | 0.008212 | -0.029738
0.06 | 0.010414 | -0.023331
0.07 | 0.012867 | -0.015943
0.08 | 0.015715 | -0.008604
0.09 | 0.019056 | 0.000259
0.1 | 0.022697 | 0.010576
0.11 | 0.026842 | 0.022427
0.12 | 0.031603 | 0.036955
0.13 | 0.037268 | 0.054601
0.14 | 0.043721 | 0.07575
0.15 | 0.050625 | 0.10286
0.16 | 0.0586 | 0.13618
0.17 | 0.06823 | 0.17684
0.18 | 0.07867 | 0.22588
0.19 | 0.09084 | 0.28555
0.2 | 0.1052 | 0.36017
0.21 | 0.12074 | 0.4518
0.22 | 0.13787 | 0.55721
0.23 | 0.1579 | 0.6807
0.24 | 0.1805 | 0.8354
0.25 | 0.20656 | 1.0227
0.26 | 0.2349 | 1.2446
0.27 | 0.26766 | 1.5085
0.28 | 0.302 | 1.8134
0.29 | 0.34403 | 2.1873
0.3 | 0.39038 | 2.6268
0.31 | 0.44047 | 3.1496
0.32 | 0.49822 | 3.7593
0.33 | 0.56338 | 4.4806
0.34 | 0.6253 | 5.3311
0.35 | 0.7059 | 6.29
0.36 | 0.7951 | 7.49
0.37 | 0.8944 | 8.913
0.38 | 1.0093 | 10.58
0.39 | 1.1391 | 12.564
0.4 | 1.285 | 14.897
0.41 | 1.4521 | 17.683
0.42 | 1.6401 | 20.978
0.43 | 1.8523 | 24.945
0.44 | 2.1056 | 29.616
0.45 | 2.4001 | 35.165
0.46 | 2.7414 | 41.811
0.47 | 3.144 | 49.684
0.48 | 3.6184 | 58.81
0.49 | 4.171 | 70.13
0.5 | 4.8295 | 83.35