## Diode Characteristic (uA-mm)
VGS (V) | VDS = 0.000 V | VDS = 0.500 V
-1.25 | -6.187 | -17.011
-1.24 | -5.999 | -16.595
-1.23 | -5.785 | -16.035
-1.22 | -5.586 | -15.578
-1.21 | -5.374 | -15.029
-1.2 | -5.18 | -14.553
-1.19 | -5.0071 | -14.039
-1.18 | -4.813 | -13.709
-1.17 | -4.6305 | -13.272
-1.16 | -4.4658 | -12.795
-1.15 | -4.3245 | -12.408
-1.14 | -4.1581 | -11.999
-1.13 | -4.0056 | -11.594
-1.12 | -3.8318 | -11.224
-1.11 | -3.7179 | -10.849
-1.1 | -3.5733 | -10.524
-1.09 | -3.4411 | -10.193
-1.08 | -3.323 | -9.828
-1.07 | -3.1921 | -9.51
-1.06 | -3.0831 | -9.246
-1.05 | -2.9471 | -8.904
-1.04 | -2.8365 | -8.621
-1.03 | -2.7342 | -8.354
-1.02 | -2.6267 | -8.087
-1.01 | -2.527 | -7.822
-1 | -2.4331 | -7.568
-0.99 | -2.3468 | -7.273
-0.98 | -2.2381 | -7.037
-0.97 | -2.1445 | -6.822
-0.96 | -2.0647 | -6.548
-0.95 | -1.985 | -6.344
-0.94 | -1.9083 | -6.139
-0.93 | -1.8274 | -5.916
-0.92 | -1.7572 | -5.708
-0.91 | -1.6923 | -5.55
-0.9 | -1.6246 | -5.343
-0.89 | -1.5542 | -5.149
-0.88 | -1.4952 | -4.9599
-0.87 | -1.4287 | -4.7921
-0.86 | -1.3698 | -4.6421
-0.85 | -1.3142 | -4.4437
-0.84 | -1.2564 | -4.3082
-0.83 | -1.2004 | -4.1631
-0.82 | -1.1512 | -4.0231
-0.81 | -1.1058 | -3.8791
-0.8 | -1.0571 | -3.7334
-0.79 | -1.0141 | -3.5999
-0.78 | -0.9661 | -3.4836
-0.77 | -0.9232 | -3.3582
-0.76 | -0.8824 | -3.2215
-0.75 | -0.8382 | -3.1051
-0.74 | -0.8045 | -2.9883
-0.73 | -0.7657 | -2.8736
-0.72 | -0.7334 | -2.7624
-0.71 | -0.6973 | -2.6839
-0.7 | -0.663 | -2.58
-0.69 | -0.6281 | -2.4881
-0.68 | -0.6015 | -2.3793
-0.67 | -0.5756 | -2.2826
-0.66 | -0.5481 | -2.1983
-0.65 | -0.5208 | -2.1124
-0.64 | -0.49872 | -2.0292
-0.63 | -0.47536 | -1.9537
-0.62 | -0.45085 | -1.8783
-0.61 | -0.42852 | -1.7987
-0.6 | -0.40777 | -1.7206
-0.59 | -0.38785 | -1.655
-0.58 | -0.36548 | -1.5977
-0.57 | -0.34879 | -1.5258
-0.56 | -0.32946 | -1.4596
-0.55 | -0.31374 | -1.4101
-0.54 | -0.29583 | -1.3492
-0.53 | -0.28265 | -1.2991
-0.52 | -0.26642 | -1.2491
-0.51 | -0.25291 | -1.1868
-0.5 | -0.23963 | -1.1439
-0.49 | -0.2263 | -1.097
-0.48 | -0.21316 | -1.0523
-0.47 | -0.20032 | -1.0077
-0.46 | -0.1883 | -0.9623
-0.45 | -0.17745 | -0.9168
-0.44 | -0.16707 | -0.8818
-0.43 | -0.15822 | -0.8492
-0.42 | -0.14841 | -0.8152
-0.41 | -0.13941 | -0.7716
-0.4 | -0.13142 | -0.738
-0.39 | -0.12366 | -0.7073
-0.38 | -0.11588 | -0.6748
-0.37 | -0.10864 | -0.6428
-0.36 | -0.10142 | -0.6174
-0.35 | -0.09571 | -0.5908
-0.34 | -0.08909 | -0.5637
-0.33 | -0.08329 | -0.5377
-0.32 | -0.07762 | -0.5148
-0.31 | -0.07194 | -0.48943
-0.3 | -0.06765 | -0.46414
-0.29 | -0.06276 | -0.44413
-0.28 | -0.05844 | -0.41962
-0.27 | -0.05382 | -0.39849
-0.26 | -0.050186 | -0.3786
-0.25 | -0.046549 | -0.35858
-0.24 | -0.042805 | -0.33848
-0.23 | -0.039685 | -0.3193
-0.22 | -0.03695 | -0.30211
-0.21 | -0.033926 | -0.28327
-0.2 | -0.031356 | -0.2651
-0.19 | -0.028832 | -0.24569
-0.18 | -0.026091 | -0.22985
-0.17 | -0.023541 | -0.21373
-0.16 | -0.021555 | -0.19904
-0.15 | -0.019628 | -0.18548
-0.14 | -0.017519 | -0.17048
-0.13 | -0.015883 | -0.15781
-0.12 | -0.0143 | -0.14512
-0.11 | -0.012832 | -0.13334
-0.1 | -0.011399 | -0.12229
-0.09 | -0.010077 | -0.11291
-0.08 | -0.008782 | -0.10271
-0.07 | -0.007609 | -0.09336
-0.06 | -0.00647 | -0.08477
-0.05 | -0.005385 | -0.07789
-0.04 | -0.0043445 | -0.07053
-0.03 | -0.0032737 | -0.06332
-0.02 | -0.0022459 | -0.05666
-0.01 | -0.0011621 | -0.05023
0 | -4.21e-05 | -0.044803
0.01 | 0.0011773 | -0.03953
0.02 | 0.0024137 | -0.034183
0.03 | 0.0038615 | -0.029233
0.04 | 0.0053447 | -0.024448
0.05 | 0.006977 | -0.019617
0.06 | 0.009102 | -0.01431
0.07 | 0.011207 | -0.008625
0.08 | 0.013623 | -0.0018131
0.09 | 0.016379 | 0.005693
0.1 | 0.01967 | 0.015002
0.11 | 0.023137 | 0.02612
0.12 | 0.02719 | 0.04022
0.13 | 0.031848 | 0.05725
0.14 | 0.037419 | 0.07882
0.15 | 0.043436 | 0.10623
0.16 | 0.050122 | 0.14037
0.17 | 0.05721 | 0.18181
0.18 | 0.06646 | 0.23342
0.19 | 0.07666 | 0.29563
0.2 | 0.08791 | 0.37402
0.21 | 0.10155 | 0.46995
0.22 | 0.11586 | 0.5773
0.23 | 0.13223 | 0.7167
0.24 | 0.15152 | 0.883
0.25 | 0.17267 | 1.0823
0.26 | 0.19605 | 1.328
0.27 | 0.2231 | 1.6162
0.28 | 0.25409 | 1.9586
0.29 | 0.2885 | 2.3736
0.3 | 0.32505 | 2.8711
0.31 | 0.37022 | 3.4604
0.32 | 0.41676 | 4.1543
0.33 | 0.47224 | 4.9915
0.34 | 0.53294 | 5.928
0.35 | 0.5875 | 7.112
0.36 | 0.6668 | 8.532
0.37 | 0.7568 | 10.221
0.38 | 0.8527 | 12.209
0.39 | 0.9657 | 14.609
0.4 | 1.0932 | 17.452
0.41 | 1.238 | 20.867
0.42 | 1.412 | 24.97
0.43 | 1.6065 | 29.895
0.44 | 1.835 | 35.756
0.45 | 2.0934 | 42.789
0.46 | 2.4092 | 51.228
0.47 | 2.7796 | 61.11
0.48 | 3.2058 | 73.24
0.49 | 3.7393 | 87.48
0.5 | 4.3596 | 104.82